## Code list on site (hidden)
COCO V6 2nd round Trial Plan(Pilot Line) |  |  | 试验登记申请
Date
| Code |  | Code 1 | Code 2 | Code 3 | Code 4-1 | Code 4-2 | Code 5-1 | Code 5-2 | Code 6 | Code 7 | Code 8 | Code 9 | Code 10
| Code Design: |  |  |  | Same With Code 2 | Same With Code 2 | Same With Code 2 | Same With Code 2 | Same With Code 2
SAM: Nuoer 511
LSN: 14126684 - WJ WKRH0C38-P, 38gsm, 200mm
PSN: 14126435 - WJ WK26-P Spunlace, 26gsm, 130mm
REL: 14120936 - ND055, 40gsm, 115mm
Adh: 14112526 - DM2820U
| SAM Add on - LSS |  | 7.75 | 7.75 | 6.881744 | 6 | 7 | 9 | 10 | 7.75 | 7.75 | 7.75 | 8.1 | 7.75 | control密度 | 369.863
| SAM Add on - PSS |  | 7.75 | 7.75 | 6.881744 | 6 | 7 | 9 | 10 | 7.75 | 7.75 | 7.75 | 8.1 | 7.75
| Adh - Adh for each layer |  | 14gsm | 14gsm | TBD | TBD | TBD |  |  | 14gsm | 14gsm | 14gsm | 14gsm | 14gsm | 维持add on不变密度 | 328.7671 | 164.3836
Channel layer
| Channel Area (CAD Area) |  | 5.912% | 12.26% | 12.26% | 0% | 0% | #REF! | #REF! | 11.73% | 9.791% | 11.43% |  |  |  | 16.95452 | 16.95452
|  |  | 40594.8003 | 40594.8003 | 40594.8003 | 40594.8003 | 40594.8003 | 40595.8003 | 40596.8003 | 42429.9086 | 42429.9086 | 42429.9086 | 40232.6529
|  |  | 2400 | 4978.261 | 4978.261 | 4978.261 | 4978.261 | 4978.261 | 4978.261 | 4978.261 | 4154.3698 | 4851.5576 |  |  |  | 16.2 | 328.7671
| SAM Density |  | 405.8144 | 435.1911 | 386.4353 | 336.9221 | 393.0758 | 505.369 | 561.5053
| Remark |  | 浆板8mm
+ Middle Bonding
| Purpose |  | If side channel can help improve absorption time |  | Sam density same with X pad | LSL SAM Add on |  | USL SAM Add on |  | bigger area in front pad | shorter center channel | adding a horizontal channel at front | T5.6 Insert 145mm, ：365mm*120mm,16.2
KEY CHANGES
| Channel Pattern |  | Pattern Change | Pattern Change | SAM add on change |  |  |  |  | Shape change | Pattern Change | Pattern Change | Pad Length
Channel postion
| - the front edge of upper layer to pad edge |  | 42.5 | 42.5 | 42.5 | 42.5 | 42.5 | 42.5 | 42.5 | 42.5 | 100
- the back edge of upper layer to pad edge
Quality Check on site
| Pad Weight | 5pc | ○ | ○ | ○ | ○ | ○ | ○ | ○ | ○ | ○ | ○ | ○
| Pad Width | 5pc | ○ | ○ | ○ | ○ | ○ | ○ | ○ | ○ | ○ | ○ | ○
| The channel edge to left pad edge distance | 5pc | ○ | ○ | [5 empty] | ○ | ○ | ○ | ○
| Pad integrity | 4pc | ○ | ○ | ○ | ○ | ○ | ○ | ○
Channel
| Channel Width | 5pc | ○ | ○ | [5 empty] | ○ | ○ | ○ | ○
| Whole channel width | 5pc | ○ | ○ | [5 empty] | ○ | ○ | ○ | ○
| Whole channel length | 5pc | ○ | ○ | [5 empty] | ○ | ○ | ○ | ○
Quality Check in lab
High priority test items
1 | L-H pressure | 4pc | ○ | ○ | ○ | ○ | ○ | ○ | ○ | ○ | ○ | ○ | ○
2 | National rewet | 5pc | ○ | ○ | ○ | ○ | ○ | ○ | ○ | ○ | ○ | ○ | ○
3 | Cradle Intake & Distribute length | 4pc | ○ | ○ | ○ | ○ | ○ | ○ | ○ | ○ | ○ | ○ | ○
| The channel edge to front pad edge distance | 5pc | ○ | ○ | ○ | ○ | ○ | ○ | ○ | ○ | ○ | ○ | ○
| Pad Length | 5pc | ○ | ○ | ○ | ○ | ○ | ○ | ○ | ○ | ○ | ○ | ○
| Thickness | 5pc | ○ | ○ | ○ | ○ | ○ | ○ | ○ | ○ | ○ | ○ | ○
| SAM Density | 6pc
Low priority test items-test after trial
| Mannequins - Side | 12pc | ○ | ○ | TBD | TBD | TBD | TBD | TBD | TBD | TBD | TBD | TBD
| Mannequins - Prone | 12pc | TBD | ○ | TBD | TBD | TBD | TBD | TBD | TBD | TBD | TBD | TBD
| Mannequins - Supine | 12pc | TBD | ○ | TBD | TBD | TBD | TBD | TBD | TBD | TBD | TBD | TBD
| FIFE intake | 5pc | ○ | ○ | TBD | TBD | TBD | TBD | TBD | TBD | TBD | TBD | TBD
Handmade samples requirement
| Support Layer to Topical Liner: | FPS | Actual add on
| Adhesive density | 1.3gsm | 1.2gsm
| Width | 88mm
| Length | 490mm
Pad to liner adhesive
| Adhesive density | 0.9gsm | 1.2gsm
| Width | 149mm
| Length | 495mm
Pad to poly
| Adhesive density | 1.7gsm | 1.2gsm
| Width | 110mm
| Length | 382mm
| Pad Postion: Pad front edge to product edge | 35mm | 35mm

## Product Test
CI-06 COCO V6 3rd round trial |  |  | 测试均在中间加bonding
收样前需要确认：Pad重量，宽度，channel是否居中
| Code |  | Code 1 | Code 2 | Control - 1 | Control - 2 | Code 3 | Code 4 | Code 5 | Code 6 | Code 7 | Code 8 | Code 9 | Code 10 | Code 11 | Code 12 | Code 13 | Code 14 | Code 15 | Code 16 | Code 17
| Code Design: | [5 empty] | Base On Control -2，搭配面层1 | Base On Control -2，搭配面层2 | [10 empty] | #VALUE!
LSS add on 7.75g
PSS add on 7.75g
Pad Length 382mm
| LSS |  | Control-NR 511 | Control-NR 511 | Control-NR 511 | Control-NR 511 |  |  | Control-NR 511 | Control-NR 511 | Control-NR 511 | Control-NR 511 | Code x | 950 | Control-NR 511 | Control-NR 511 | Control-NR 511 | Control-NR 511 | Control-NR 511 | Control-NR 511 | Control-NR 511
| PSS |  | Control-NR 511 | Control-NR 511 | Control-NR 511 | Control-NR 511 |  |  | 100% 610 | 100% 950 | 50% 610+ 50% 511 | 50% 610+ 50% 950 | Control-NR 511 | Control-NR 511 | Control-NR 511 | Control-NR 511 | Control-NR 511 | Control-NR 511 | Control-NR 511 | Control-NR 511 | Control-NR 511
| LSN |  | Control-38g | Control-38g | Control-38g | Control-38g |  |  | Control-38g | Control-38g | Control-38g | Control-38g | Control-38g | Control-38g | UNIKORN - 200mm | Wangjin | Control-38g | Control-38g | Control-38g | Control-38g | Control-38g
| PSN |  | Control-26g | Control-26g | Control-26g | Control-26g |  |  | Control-26g | Control-26g | Control-26g | Control-26g | Control-26g | Control-26g | Control-26g | Control-26g | UNIKORN -155mm | Control-26g | Control-26g | Control-26g | Control-26g
| REL |  | Control-40g | Control-40g | Control-40g | Control-40g |  |  | Control-40g | Control-40g | Control-40g | Control-40g | Control-40g | Control-40g | Control-40g | Control-40g | Control-40g | Minrui | Control-40g | Control-40g | Control-40g
| Adh. |  | 亲水胶 3.5*4 | 亲水胶 2*4 | Control -2*4 | Control -3.5*4 |  |  | Control -3.5*4 | Control -3.5*4 | Control -3.5*4 | Control -3.5*4 | Control -3.5*4 | Control -3.5*4 | Control -3.5*4 | Control -3.5*4 | Control -3.5*4 | Control -3.5*4 | Control -3.5*4 | Control -3.5*4 | Control -3.5*4
| Liner - 手工样 |  | Control-50g | Control-50g | Control-50g | Control-50g | Yanjan Code 1: 50gsm | Chuanyue Code 2 | Control-50g | Control-50g | Control-50g | Control-50g | Control-50g | Control-50g | Control-50g | Control-50g | Control-50g | Control-50g | Control-50g | Control-50g | Control-50g
| Tar. Weight |  | 22.81721 | 22.50206 | 22.50206 | 22.81721 |  |  | 22.81721 | 22.81721 | 22.81721 | 22.81721 | 22.81721 | 22.81721 | 21.44201 | 22.81721 | 22.46195 | 22.17545 | 22.12006 | 22.12006 | 22.81721
| USL + 0.5 |  | 23.31721 | 23.00206 | 23.00206 | 23.31721 |  |  | 23.31721 | 23.31721 | 23.31721 | 23.31721 | 23.31721 | 23.31721 | 22.5141105 | 23.31721 | 23.5850475 | 23.2842225 | 23.226063 | 23.226063 | 23.31721
| LSL - 0.5 |  | 22.31721 | 22.00206 | 22.00206 | 22.31721 |  |  | 22.31721 | 22.31721 | 22.31721 | 22.31721 | 22.31721 | 22.31721 | 20.3699095 | 22.31721 | 21.3388525 | 21.0666775 | 21.014057 | 21.014057 | 22.31721
| ADH width |  | 137.5 | 137.5 | 137.5 | 137.5 | 137.5 | 137.5 | 137.5 | 137.5 | 137.5 | 137.5 | 137.5 | 137.5 | 137.5 | 137.5 | 137.5 | 137.5 | 125 | 125 | 137.5
| Remark |  | Control面层预计周二抵达 |  |  |  |  | 等待传越打样 | [10 empty] | -16,17 在一个成型鼓 -PSN, REL需要换成适合110mm Pad -胶宽需要减窄 -需要两卷
Quality Check in lab
| Pad integrity | 取样前 | ○ | ○ | ○ | ○
⭐⭐⭐ | Pad Weight | Every pc | ○ | ○ | ○ | ○ | ○ | ○ | ○ | ○ | ○ | ○ | ○ | ○ | ○ | ○ | ○ | ○ | ○ | ○ | ○
⭐⭐⭐ | National rewet | 5pc | ○ | ○ | ○ | ○ | ○ | ○ | ○ | ○ | ○ | ○ | ○ | ○ | ○ | ○ | ○ | ○ | ○ | ○ | ○
⭐⭐⭐ | Cradle Intake & Distribute length | 4pc | ○ | ○ | ○ | ○ | ○ | ○ | ○ | ○ | ○ | ○ | ○ | ○ | ○ | ○ | ○ | ○ | ○ | ○ | ○
| L-H pressure | 4pc | ○ | ○ | ○ | ○ | ○ | ○ | ○ | ○ | ○ | ○ | ○ | ○ | ○ | ○ | ○ | ○ | ○ | ○ | ○
| Mannequins - Side（测量扩散并拍照） | 6pc | TBD | TBD | TBD | ○ | TBD | TBD | TBD | TBD | TBD | TBD | TBD | TBD | TBD | TBD | TBD | TBD | ○ | ○ | ○
| Mannequins - Prone（测量扩散并拍照） | 6pc | TBD | TBD | TBD | ○ | TBD | TBD | TBD | TBD | TBD | TBD | TBD | TBD | TBD | TBD | TBD | TBD | ○ | ○ | ○
| Mannequins - Supine（测量扩散并拍照） | 6pc | TBD | TBD | TBD | ○ | TBD | TBD | TBD | TBD | TBD | TBD | TBD | TBD | TBD | TBD | TBD | TBD | ○ | ○ | ○
| surface moisture | 5pc | ○ | ○ | ○ | ○
| Run off (MD) | 5pc | ○ | ○ | ○ | ○
| FIFE intake | 4pc | ○ | ○ | ○ | ○ | ○ | ○ | ○ | ○ | ○ | ○ | ○ | ○ | ○ | ○ | ○ | ○ | ○ | ○ | ○
| SAM Density | 5pc |  |  |  | ○ | [12 empty] | ○ |  | ○
备注
测试下30min 芯吸高度 & 瞬时的芯吸高度 Minrui 翻面：毛面朝向 复测N610 原材料测试
1. 亲水胶 - 降低胶量后的完整性不及control，但可以满足≥100次的要求
- 胶量在3.5 x 4时，第三次吸收时间优于control
2. Unikorn LSN (Code 11)- 原材料芯吸高度上显著低于control LSN, 国标显著低于control
- FIFE液体从产品前边缘漏出（看视频）
3. Unikorn PSN (Code 13)- 原材料芯吸高度上显著高于control LSN, 国标与control持平
- 第三次吸收时间变慢
4. Wangjin 三叶草LSN (Code 12) -原材料芯吸高度上显著高于control LSN, 但产品性能没有得到提升
5. Minrui REL (Code 14): 厚度0.87mm (ND055 TAR 0.75mm), cradle 第三次吸收时间减慢，但U型和平板扩散长度有提升15mm左右
6. Option 2 设计（Code 15, 17): - 叶脉视觉效果差 （右图）
- 第三次吸收时间增加
7. Optine 2 基础上去掉下层导流槽 （Code 16）- 第三次吸收时间增加
8. N950(高CRC) - 做PSS(Code 6) 各项性能与control持平
- 做LSS (Code10) 回渗降低，但第三次吸收时间变慢，其余性能与control持平
9.N610(低votex)(Code 5):各项性能与control持平
10. X(High GBP) (Code 9): - 回渗显著增加， 三次cradle变慢
11. PSS: 610+511 (Code 7):-各项性能与control持平
12.PSS: 610+950 (Code 8):-Cradle扩散长度增加17mm，其余性能与control持平

## Daily Plan (hidden)
Date | 芯体机 | 手工样 & 测试
Sep.21 | -完成芯体机开机准备 -完成换胶工作 -完成两个胶量的标定工作 -完成code 1,2 收样 | - 完成原材料测试
22 | -将胶更换为control -完成两个胶量的标定工作 -完成control 1, Control 2 收样 -完成code 5收样 | -手工样准备：面层+支持层 -完成code 1,2 手工样制作 -完成code 1,2回渗，cradle，L-H测试
23 | -完成code 6,7收样 | -完成Control 1, Control 2以及code 5的手工样制作 -完成Control 1, Control 2以及code 5回渗，cradle，L-H测试 -完成Control 1的SAM Density
24 | -完成code 8,9收样 | -完成Code 6,7 的手工样制作 -完成code 6,7 回渗，cradle，L-H测试 -完成code 1,2，Control 1, Control 2的surface moisture和run off | 40
28 | -完成code 10,11,12,13,14收样 | -完成Code 8，9 的手工样制作 -完成code 8，9 回渗，cradle，L-H测试 -完成code 1,2，Control 1, Control 2的surface moisture和run off | 120
29 | -完成code 15,16收样 | -完成Code 10，11，12，13，14 的手工样制作
30 | ‘-完成code 17收样 -设备现场恢复 | -完成Code 10，11，12，13，14 的手工样制作回渗，cradle，L-H测试 -完成code 15,16手工样制作

## Material Test
Liner-1 Yanjan Code 1: 50gsm | Basis Weight(gsm) 基重 | Thickness(Spooling Roll Outside at 0.2kpa) 厚度 | MD Strength (N/2inch) | CD Strength (N/2inch) | MD Elongation (%) | CD Elongation (%) | Strike-Through (sec.) 亲水性 | Wetback(g) 返渗 | Between layer delamination Strength(N) 3D面层层压强度 | PH | Run off (g) | Lints (Abrasion)起毛
1 | 45.21 | 1.648 | 6128.77 | 743.12 | 48.41 | 86.42 | 0.8 | 0.039 | 83.43 | 7.16 | 0 | 见右图
2 | 44.56 | 2.055 | 6063.51 | 795.8 | 46.8 | 91.47 | 0.87 | 0.039 | 96.84 | 7.07 | 0 | 每个分区三组
3 | 46.01 | 1.761 | 5385.67 | 727.99 | 40.97 | 86.07 | 0.74 | 0.037 | 115.37 | 7.1 | 0
4 | 46.21 | 1.476 | 6064.9 | 786.75 | 48.77 | 73.29 | 0.9 | 0.039 | 139.32 | 7.11 | 0
5 | 44.12 | 1.665 | 5972.32 | 715.84 | 46.69 | 62.65 | 1.06 | 0.037 | 141.42 | 7.12 | 0
Ave | 45.222 | 1.721 | 5923.034 | 753.9 | 46.328 | 79.98 | 0.874 | 0.0382 | 115.276 | 7.112 | 0 | #DIV/0!
Liner-2 Code 2-A: 30 gsm chuanyue | Basis Weight(gsm) | Thickness(Spooling Roll Outside at 0.2kpa) | MD Strength (N/2inch) | CD Strength (N/2inch) | MD Elongation (%) | CD Elongation (%) | Strike-Through (sec.) | Wetback(g) | Between layer delamination Strength(N) | PH | Run off (g) | Lints (Abrasion)
1
2 |  | 未到货，暂不测试
3
4
5
Ave | #DIV/0! | #DIV/0! | #DIV/0! | #DIV/0! | #DIV/0! | #DIV/0! | #DIV/0! | #DIV/0! | #DIV/0! | #DIV/0! | #DIV/0! | #DIV/0!
REL Minrui | Basis Weight (gsm) | Thickness(mm)(Roll Outside at 0.2kpa) | Tensile Strength MD | Tensile Strength CD | MD Elongation at biggest strength (%) | CD Elongation at biggest strength (%) | Liquid Strike-Through(sec.) | Wetback (g) | PH Value
1 | 33.74 | 0.851 | 2289.26 | 568.74 | 56.85 | 81.34 | 1.25 | 0.049 | 6.79
2 | 33.62 | 0.889 | 2364.22 | 584.45 | 50.45 | 84.09 | 1.35 | 0.053 | 6.86
3 | 33.52 | 0.851 | 2328.32 | 523.3 | 50.79 | 66.67 | 1.24 | 0.044 | 6.62
4 | 34.08 | 0.899 | 2411.03 | 575.01 | 55.93 | 85.72 | 1.29 | 0.039 | 6.65
5 | 32.44 | 0.835 | 2348.97 | 603.07 | 52.76 | 79.28 | 1.03 | 0.052 | 6.53
Ave | 33.48 | 0.865 | 2348.36 | 570.914 | 53.356 | 79.42 | 1.232 | 0.0474 | 6.69
LSN-1 含三叶草粘胶纤维王金 | 基重(gsm) | 材料厚度[2] (卷外@0.20Kpa(2mm)) | MD拉伸强度 | CD拉伸强度 | MD延伸率% | CD延伸率% | 含水率% | 液体穿透时间 | 返渗 | 芯体吸收高度（爬坡 反重力测试） | 爬坡时长5min
1 | 39.18 | 0.364 | 3650.31 | 1116.34 | 21.24 | 107.94 | 10.7% | 1.59 | 0.913 | 139.5
2 | 38.46 | 0.374 | 2380.33 | 621.39 | 23.9 | 108.77 | 7.86% | 1.58 | 0.907 | 139.5
3 | 38.08 | 0.38 | 3258.88 | 765.71 | 25.48 | 103.36 | 10.26% | 1.55 | 0.898 | 125
4 | 38.7 | 0.371 | 2482.23 | 797.81 | 27.52 | 109.37 | 9.92% | 1.65 | 0.92 | 140
5 | 39.36 | 0.361 | 4096.92 | 1033.28 | 20.58 | 105.37 | 11.35% | 1.6 | 0.842 | 142
Ave | 38.756 | 0.37 | 3173.734 | 866.906 | 23.744 | 106.962 | 10.02% | 1.594 | 0.896 | 137.2
LSN-2 Unikorn幅宽200mm | 基重(gsm) | 材料厚度[2] (卷外@0.20Kpa(2mm)) | MD拉伸强度 | CD拉伸强度 | MD延伸率% | CD延伸率% | 含水率% | 液体穿透时间 | 返渗 | 芯体吸收高度（爬坡 反重力测试）
1 | 20.12 | 0.2674 | 884.14 | 390.8 | 36.43 | 91.77 | 2.85% | 2.83 | 0.145 | 45
2 | 20.2 | 0.2744 | 709.71 | 410.68 | 47.17 | 64.79 | 1.54% | 2.46 | 0.097 | 57.5 | 两款材料相同，仅幅宽不同，测试一种
3 | 21.02 | 0.2752 | 671.01 | 502.35 | 28.68 | 82.07 | 2.51% | 2.93 | 0.122 | 53.5
4 | 20.06 | 0.2687 | 723.49 | 546.72 | 26.88 | 81.2 | 2.34% | 2.84 | 0.125 | 47.5
5 | 20.86 | 0.2621 | 742.7 | 458.49 | 30.18 | 58.3 | 2.83% | 3.09 | 0.118 | 52
Ave | 20.452 | 0.26956 | 746.21 | 461.808 | 33.868 | 75.626 | 2.414% | 2.83 | 0.1214 | 51.1
PSN Unikorn幅宽150mm | 基重(gsm) | 材料厚度[2] (卷外@0.20Kpa(2mm)) | MD拉伸强度 | CD拉伸强度 | MD延伸率% | CD延伸率% | 含水率% | 液体穿透时间 | 返渗 | 芯体吸收高度（爬坡 反重力测试）
1 | [6 empty] | 2.87% |  |  | 33.25
2 | [6 empty] | 2.83% |  |  | 37.5
3 | [6 empty] | 2.62% |  |  | 35.5
4 | [6 empty] | 2.41% |  |  | 40
5 | [6 empty] | 2.6% |  |  | 42
Ave | #DIV/0! | #DIV/0! | #DIV/0! | #DIV/0! | #DIV/0! | #DIV/0! | 2.666% | #DIV/0! | #DIV/0! | 37.65
SAP-1 NR950 | Particle Size Distribution (%) 粒径分布 | Centrifuge Retention Capacity(0.9% saline,250G) 离心保水 | Absorbency under Load(0.9psi) 加压吸收 | Apparent Density 密度 | Vortex 吸收速率 | Moisture 交货水分 | pH | Hunter Color (白度) | GBP | Absorbency under Load(0.7psi) | Absorbency under Load(0.3psi)
1 | 850μm：0% | 39.14 | 23.44 | 0.69 | 58.19 | 3.4% | 6.01 | 69.72 | 6.15 | 30.25 | 29.11
2 | 600μm：2.52% | 40.24 | 25.7 | 0.68 | 57.85 | 3.96% | 6.02 | 69.72 | 4.89 | 21.86 | 30.91
3 | 300μm：83.44% | 37.09 | 26.55 | 0.69 | 57.54 | 3.32% | 6 | 69.24 |  |  | 35.45
4 | 90μm：14.03% | 38.37 | 26.86 | 0.69 | 57.32 | 3.68% | 6 | 69.72 |  |  | 35.51
5 | 45μm：0.01% | 39.11 | 26.16 | 0.69 | 58.38 | 3.12% | 6.01 | 69.72 |  |  | 35.38
Ave | #DIV/0! | 38.79 | 25.742 | 0.688 | 57.856 | 3.496% | 6.008 | 69.624 | 5.52 | 26.055 | 33.272
SAP-2 NR610S | Particle Size Distribution (%) | Centrifuge Retention Capacity(0.9% saline,250G) | Absorbency under Load(0.9psi) | Apparent Density | Vortex | Moisture | pH | Hunter Color (白度) | GBP | Absorbency under Load(0.7psi) | Absorbency under Load(0.3psi) |  | SAP-2 NR610S 复测 | Particle Size Distribution (%) 粒径分布 | Centrifuge Retention Capacity(0.9% saline,250G) 离心保水 | Absorbency under Load(0.9psi) 加压吸收 | Apparent Density 密度 | Vortex 吸收速率 | Moisture 交货水分 | pH | Hunter Color (白度) | GBP | Absorbency under Load(0.7psi) | Absorbency under Load(0.3psi)
1 | 850μm：0% | 32.39 | 18.07 | 0.63 | 27.92 | 4.52% | 5.9 | 82.95 | 6.66 | 14.4 | 18.36 |  | 1 | 850μm：0% | 32.15 | 12.65556 | 0.6348109 | 24.37 | 6.568% | 6.01 | 83.3 | 6.038 | 14.06667 | 22.95556
2 | 600μm：0.29% | 34.34 | 26.52 | 0.64 | 27.33 | 4.56% | 6.01 | 82.85 | 7.71 | 33.5 | 12.8 |  | 2 | 600μm：0.27% | 34.65 | 13.7 | 0.633239 | 24.93 | 6.884% | 5.92 | 83.3 | 5.752 | 13.2 | 24.65556
3 | 300μm：73.78% | 33.34 | 21.47 | 0.63 | 27.57 | 4.48% | 5.98 | 82.95 |  |  | 31.43 |  | 3 | 300μm：72.93% | 34.8 | 12.96667 | 0.6416221 | 26.59 | 6.614% | 5.93 | 83.3 | 3.236 |  | 24.78889
4 | 90μm：25.93% | 34.17 | 28.28 | 0.64 | 27.78 | 5.56% | 6 | 82.8 |  |  | 29.65 |  | 4 | 90μm：26.73% | 35.9 | 13.32222 | 0.6302001 | 27.09 | 7.38% | 5.92 | 83.3 |  |  | 26.76667
5 | 45μm：0% | 34.31 | 31.53 | 0.63 | 28.11 | 5.16% | 6 | 82.95 |  |  | 30.29 |  | 5 | 45μm：0.07% | 34.45 | 13.42222 | 0.6418317 | 26 | 7.143% | 5.89 | 83.3 |  |  | 25.28889
Ave | #DIV/0! | 33.71 | 25.174 | 0.634 | 27.742 | 4.856% | 5.978 | 82.9 | 7.185 | 23.95 | 24.506 |  | Ave | #DIV/0! | 34.39 | 13.21333 | 0.6363408 | 25.796 | 0.06917684 | 5.934 | 83.3 | 5.008667 | 13.63333 | 24.89111
SAP-3 High GBP | Particle Size Distribution (%) | Centrifuge Retention Capacity(0.9% saline,250G) | Absorbency under Load(0.9psi) | Apparent Density | Vortex | Moisture | pH | Hunter Color (白度) | GBP | Absorbency under Load(0.7psi) | Absorbency under Load(0.3psi)
1 | 850μm：0% | 30.96 | 27.89 | 0.63 | 28.65 | 2.72% | 6.03 | 68.55 | 37.5 | 29.82 | 36.37
2 | 600μm：5.67% | 30.46 | 28.75 | 0.63 | 29.86 | 2.68% | 6.05 | 68.55 | 38.34 | 30.15 | 36.27
3 | 300μm：77.81% | 30.69 | 27.3 | 0.63 | 28.52 | 2.64% | 6.01 | 68.79 |  |  | 36.7
4 | 90μm：16.31% | 30.77 | 27.03 | 0.63 | 29.13 | 2.96% | 6.07 | 68.79 |  |  | 43.3
5 | 45μm：0.21% | 30.09 | 26.85 | 0.63 | 29.28 | 2.88% | 6.02 | 68.55 |  |  | 36.48
Ave | #DIV/0! | 30.594 | 27.564 | 0.63 | 29.088 | 2.776% | 6.036 | 68.646 | 37.92 | 29.985 | 37.824
SAP-4 610+511 | Particle Size Distribution (%) | Centrifuge Retention Capacity(0.9% saline,250G) | Absorbency under Load(0.9psi) | Apparent Density | Vortex | Moisture | pH | Hunter Color (白度) | GBP | Absorbency under Load(0.7psi) | Absorbency under Load(0.3psi)
1 | 850μm：0% | 32.85 | 20.85 | 0.64 | 25.08 | 4.36% | 6.04 | 80.32 | 9.55 | 29.41 | 28.82
2 | 600μm：1.51% | 32.65 | 27.07 | 0.64 | 25.66 | 4.64% | 6.03 | 81.28 | 9.81 | 31.27 | 33.98
3 | 300μm：75.17% | 30.94 | 28.23 | 0.64 | 24.33 | 4.8% | 6.03 | 81.27 |  |  | 29.1
4 | 90μm：23.26% | 31.56 | 29.42 | 0.64 | 23.82 | 4.92% | 6.03 | 81.27 |  |  | 31.81
5 | 45μm：0.06% | 32.84 | 32.04 | 0.64 | 26.4 | 4.84% | 6.05 | 81.27 |  |  | 27.53
Ave | #DIV/0! | 32.168 | 27.522 | 0.64 | 25.058 | 4.712% | 6.036 | 81.082 | 9.68 | 30.34 | 30.248
SAP-5 610+950 | Particle Size Distribution (%) | Centrifuge Retention Capacity(0.9% saline,250G) | Absorbency under Load(0.9psi) | Apparent Density | Vortex | Moisture | pH | Hunter Color (白度) | GBP | Absorbency under Load(0.7psi) | Absorbency under Load(0.3psi)
1 | 850μm：0.02% | 36.45 | 15.06 | 0.66 | 30.88 | 3.6% | 6.18 | 77.12 | 6.13 | 19.71 | 27.75
2 | 600μm：1.36% | 35.51 | 17.85 | 0.66 | 31.29 | 3.6% | 6.05 | 77.22 | 7.46 | 18.91 | 28.3
3 | 300μm：77.27% | 35.97 | 23.25 | 0.66 | 33.4 | 3.48% | 6.11 | 77.22 |  |  | 28.49
4 | 90μm：21.31% | 36.22 | 16.51 | 0.66 | 26.16 | 3.6% | 6.08 | 77.22 |  |  | 33.21
5 | 45μm：0.04% | 35.49 | 17.08 | 0.66 | 31.28 | 3.6% | 6.07 | 76.88 |  |  | 34.45
Ave | #DIV/0! | 35.928 | 17.95 | 0.66 | 30.602 | 3.576% | 6.098 | 77.132 | 6.795 | 19.31 | 30.44
511 |  |  | 31.5 |  | 35

## LSN&PSN
LSN-1 含三叶草粘胶纤维王金 | 基重(gsm) | 材料厚度[2] (卷外@0.20Kpa(2mm)) | MD拉伸强度 | CD拉伸强度 | MD延伸率% | CD延伸率% | 含水率% | 液体穿透时间 | 返渗 | 芯体吸收高度（爬坡 反重力测试）
1 | 39.18 | 0.364 | 3650.31 | 1116.34 | 21.24 | 107.94 | 10.7% | 1.59 | 0.913 | 139.5
2 | 38.46 | 0.374 | 2380.33 | 621.39 | 23.9 | 108.77 | 7.86% | 1.58 | 0.907 | 139.5
3 | 38.08 | 0.38 | 3258.88 | 765.71 | 25.48 | 103.36 | 10.26% | 1.55 | 0.898 | 125
4 | 38.7 | 0.371 | 2482.23 | 797.81 | 27.52 | 109.37 | 9.92% | 1.65 | 0.92 | 140
5 | 39.36 | 0.361 | 4096.92 | 1033.28 | 20.58 | 105.37 | 11.35% | 1.6 | 0.842 | 142
Ave | 38.756 | 0.37 | 3173.734 | 866.906 | 23.744 | 106.962 | 10.02% | 1.594 | 0.896 | 137.2
LSN-2 Unikorn幅宽200mm | 基重(gsm) | 材料厚度[2] (卷外@0.20Kpa(2mm)) | MD拉伸强度 | CD拉伸强度 | MD延伸率% | CD延伸率% | 含水率% | 液体穿透时间 | 返渗 | 芯体吸收高度（爬坡 反重力测试）
1 | 20.12 | 0.2674 | 884.14 | 390.8 | 36.43 | 91.77 | 2.85% | 2.83 | 0.145 | 45
2 | 20.2 | 0.2744 | 709.71 | 410.68 | 47.17 | 64.79 | 1.54% | 2.46 | 0.097 | 57.5
3 | 21.02 | 0.2752 | 671.01 | 502.35 | 28.68 | 82.07 | 2.51% | 2.93 | 0.122 | 53.5 | LSN-三叶草 | Unikorn | Control LSN | Control PSN
4 | 20.06 | 0.2687 | 723.49 | 546.72 | 26.88 | 81.2 | 2.34% | 2.84 | 0.125 | 47.5
5 | 20.86 | 0.2621 | 742.7 | 458.49 | 30.18 | 58.3 | 2.83% | 3.09 | 0.118 | 52
Ave | 20.452 | 0.26956 | 746.21 | 461.808 | 33.868 | 75.626 | 2.414% | 2.83 | 0.1214 | 51.1
Control LSN
111.5
110
107.5
111.5
107
[8 empty] | 2 |  | 109.5
Control PSN | 基重(gsm) | 材料厚度[2] (卷外@0.20Kpa(2mm)) | MD拉伸强度 | CD拉伸强度 | MD延伸率% | CD延伸率% | 含水率% | 液体穿透时间 | 返渗 | 芯体吸收高度（爬坡 反重力测试）
14
17
17.5
14
17
Ave | 26 | 0.42 | [5 empty] | 1.5 |  | 15.9

## 芯吸高度
LSN | 10s | [5 empty] | 30min
| 58.5 | [5 empty] | 119.5
| 61.5 | [5 empty] | 125.5
| 63 | [5 empty] | 123.5
| 62 | [5 empty] | 128
| 63 | [5 empty] | 130.5
| ave | 61.6 |  |  |  |  | ave | 125.4
| std | 1.850676 |  |  |  |  | std | 4.219005
PSN | 12 | [5 empty] | 22.5
| 14 | [5 empty] | 15.5
| 12.5 | [5 empty] | 17.5
| 11 | [5 empty] | 15.5
| 11.5 | [5 empty] | 17.5
| ave | 12.2 |  |  |  |  | ave | 17.7
| std | 1.151086 |  |  |  |  | std | 2.863564
unikorn | 15 | [5 empty] | 71
| 8 | [5 empty] | 60
| 5.5 | [5 empty] | 66
| 8 | [5 empty] | 64.5
| 12 | [5 empty] | 62
| ave | 9.7 |  |  |  |  | ave | 64.7
| std | 3.768289 |  |  |  |  | std | 4.207137
王金 | 59.5 | [5 empty] | 157
| 59 | [5 empty] | 168
| 71.5 | [5 empty] | 166.5
| 75.5 | [5 empty] | 181
| 78 | [5 empty] | 170.5
| ave | 68.7 |  |  |  |  | ave | 168.6
| std | 8.934484 |  |  |  |  | std | 8.612491
|  |  |  | 10s | 5min | 30min
|  |  | Control LSN | 61.6 | 109.5 | 125.4
|  |  | Control PSN | 12.2 | 15.9 | 17.7
|  |  | Unikorn | 9.7 | 51.1 | 64.7
|  |  | Wangjin 三叶草 | 68.7 | 137.2 | 168.6

## Check before collecting (hidden)
Control | Pad Weight | Pad Width | The channel edge to left pad edge distance | Pad integrity | Channel | Channel Width | Whole channel width | Whole channel length
1
2
3
4
5
adv | #DIV/0! | #DIV/0! | #DIV/0! | #DIV/0! | #DIV/0! | #DIV/0! | #DIV/0! | #DIV/0!
Std | #DIV/0! | #DIV/0! | #DIV/0! | #DIV/0! | #DIV/0! | #DIV/0! | #DIV/0! | #DIV/0!
Code 1 | Pad Weight | Pad Width | The channel edge to left pad edge distance | Pad integrity | Channel | Channel Width | Whole channel width | Whole channel length
1
2
3
4
5
adv |  |  | #DIV/0! | #DIV/0! | #DIV/0! | #DIV/0! | #DIV/0! | #DIV/0!
Std |  |  | #DIV/0! | #DIV/0! | #DIV/0! | #DIV/0! | #DIV/0! | #DIV/0!
Code 2 | Pad Weight | Pad Width | The channel edge to left pad edge distance | Pad integrity | Channel | Channel Width | Whole channel width | Whole channel length
1
2
3
4
5
adv |  |  | #DIV/0! | #DIV/0! | #DIV/0! | #DIV/0! | #DIV/0! | #DIV/0!
Std |  |  | #DIV/0! | #DIV/0! | #DIV/0! | #DIV/0! | #DIV/0! | #DIV/0!
Code 3 | Pad Weight | Pad Width | The channel edge to left pad edge distance | Pad integrity | Channel | Channel Width | Whole channel width | Whole channel length
1
2
3
4
5
adv |  |  | #DIV/0! | #DIV/0! | #DIV/0! | #DIV/0! | #DIV/0! | #DIV/0!
Std |  |  | #DIV/0! | #DIV/0! | #DIV/0! | #DIV/0! | #DIV/0! | #DIV/0!
Code 4 | Pad Weight | Pad Width | The channel edge to left pad edge distance | Pad integrity | Channel | Channel Width | Whole channel width | Whole channel length
1
2
3
4
5
adv |  |  | #DIV/0! | #DIV/0! | #DIV/0! | #DIV/0! | #DIV/0! | #DIV/0!
Std |  |  | #DIV/0! | #DIV/0! | #DIV/0! | #DIV/0! | #DIV/0! | #DIV/0!
Code 5 | Pad Weight | Pad Width | The channel edge to left pad edge distance | Pad integrity | Channel | Channel Width | Whole channel width | Whole channel length
1
2
3
4
5
adv |  |  | #DIV/0! | #DIV/0! | #DIV/0! | #DIV/0! | #DIV/0! | #DIV/0!
Std |  |  | #DIV/0! | #DIV/0! | #DIV/0! | #DIV/0! | #DIV/0! | #DIV/0!
Code 6 | Pad Weight | Pad Width | The channel edge to left pad edge distance | Pad integrity | Channel | Channel Width | Whole channel width | Whole channel length
1
2
3
4
5
adv |  |  | #DIV/0! | #DIV/0! | #DIV/0! | #DIV/0! | #DIV/0! | #DIV/0!
Std |  |  | #DIV/0! | #DIV/0! | #DIV/0! | #DIV/0! | #DIV/0! | #DIV/0!
Code 7 | Pad Weight | Pad Width | The channel edge to left pad edge distance | Pad integrity | Channel | Channel Width | Whole channel width | Whole channel length
1
2
3
4
5
adv |  |  | #DIV/0! | #DIV/0! | #DIV/0! | #DIV/0! | #DIV/0! | #DIV/0!
Std |  |  | #DIV/0! | #DIV/0! | #DIV/0! | #DIV/0! | #DIV/0! | #DIV/0!
summary
adv | Pad Weight | Pad Width | The channel edge to left pad edge distance | Pad integrity | Channel | Channel Width | Whole channel width | Whole channel length
Control | #DIV/0! | #DIV/0! | #DIV/0! | #DIV/0! | #DIV/0! | #DIV/0! | #DIV/0! | #DIV/0!
Code 1 | 0 | 0 | #DIV/0! | #DIV/0! | #DIV/0! | #DIV/0! | #DIV/0! | #DIV/0!
Code 2 | 0 | 0 | #DIV/0! | #DIV/0! | #DIV/0! | #DIV/0! | #DIV/0! | #DIV/0!
Code 3 | 0 | 0 | #DIV/0! | #DIV/0! | #DIV/0! | #DIV/0! | #DIV/0! | #DIV/0!
Code 4 | 0 | 0 | #DIV/0! | #DIV/0! | #DIV/0! | #DIV/0! | #DIV/0! | #DIV/0!
Code 5 | 0 | 0 | #DIV/0! | #DIV/0! | #DIV/0! | #DIV/0! | #DIV/0! | #DIV/0!
Code 6 | 0 | 0 | #DIV/0! | #DIV/0! | #DIV/0! | #DIV/0! | #DIV/0! | #DIV/0!
Code 7 | 0 | 0 | #DIV/0! | #DIV/0! | #DIV/0! | #DIV/0! | #DIV/0! | #DIV/0!
std | Pad Weight | Pad Width | The channel edge to left pad edge distance | Pad integrity | Channel | Channel Width | Whole channel width | Whole channel length
Control | #DIV/0! | #DIV/0! | #DIV/0! | #DIV/0! | #DIV/0! | #DIV/0! | #DIV/0! | #DIV/0!
Code 1 | 0 | 0 | #DIV/0! | #DIV/0! | #DIV/0! | #DIV/0! | #DIV/0! | #DIV/0!
Code 2 | 0 | 0 | #DIV/0! | #DIV/0! | #DIV/0! | #DIV/0! | #DIV/0! | #DIV/0!
Code 3 | 0 | 0 | #DIV/0! | #DIV/0! | #DIV/0! | #DIV/0! | #DIV/0! | #DIV/0!
Code 4 | 0 | 0 | #DIV/0! | #DIV/0! | #DIV/0! | #DIV/0! | #DIV/0! | #DIV/0!
Code 5 | 0 | 0 | #DIV/0! | #DIV/0! | #DIV/0! | #DIV/0! | #DIV/0! | #DIV/0!
Code 6 | 0 | 0 | #DIV/0! | #DIV/0! | #DIV/0! | #DIV/0! | #DIV/0! | #DIV/0!
Code 7 | 0 | 0 | #DIV/0! | #DIV/0! | #DIV/0! | #DIV/0! | #DIV/0! | #DIV/0!

## Lab data form
Code 1 | 国标重量 | 厚度 | 国标第一次吸收时间 | 国标第二次吸收时间 | 国标回渗 | 国标渗漏 | Cradle 重量 | Cradle 1st intake | Cradle 2nd intake | Cradle 3rd intake | Cradle扩散长度 | L-H Weight | L intake time | L Rewet | L Residue | H intake time | H Rewet | H Residue | L-H 扩散长度 | Weight after intake | Surface Moisture重量 | Surface Moisture吸收时间 | Surface Moisture回渗 | Run off | FTFE 1st intake time | FIFE leakage | FTFE 2st intake time | FIFE leakage | FTFE Rewet | FTFE 3st intake time | FIFE leakage | Pad Integrity
1 | 36.37 |  | 25.77 | 26.6 | 0.51 | 0.51 | 36.44 | 13.82 | 10.97 | 28.19 | 208 | 36.39 | 8.72 | 0.13 | 0.11 | 15.28 | 0.25 | 0.06 | 335 | 202.89 | 36.8 | 15.25 | 0.16 | 0 | 22.59 | 0 | 16.59 | 0 | 9.12 | 11.43 | 0 | 300
2 | 36.26 |  | 25.2 | 26.6 | 0.25 | 0.54 | 36.41 | 13.85 | 9.82 | 26.22 | 206 | 36.39 | 7.57 | 0.17 | 0.06 | 13.57 | 0.27 | 0.04 | 320.5 | 202.77 | 36.75 | 18.09 | 0.19 | 0 | 18.19 | 0 | 9.58 | 0 | 4.65 | 7.39 | 0 | 300
3 | 36.38 |  | 24.86 | 25.17 | 0.38 | 0.56 | 36.48 | 13.53 | 10.84 | 30.44 | 199 | 36.53 | 9.09 | 0.1 | 0.03 | 13.16 | 0.29 | 0.04 | 317.5 | 202.5 | 36.71 | 18.16 | 0.16 | 0 | 16.53 | 0 | 8.18 | 0 | 7.36 | 6.14 | 0 | 300
4 | 36.13 |  | 24.83 | 26.04 | 0.32 | 0.55 | 36.28 | 13.25 | 9.72 | 32.88 | 201 | 36.34 | 6.31 | 0.15 | 0.08 | 15.31 | 0.27 | 0.06 | 315.5 | 202.2 | 36.65 | 16.43 | 0.16 | 0 | 14.62 | 0 | 7.24 | 0 | 8.47 | 7.24 | 0 | 300
5 | 36.37 |  | 24.64 | 26.78 | 0.15 | 0.54 | [14 empty] | 36.57 | 16.5 | 0.19 | 0 | [7 empty] | 300
adv | 36.302 | #DIV/0! | 25.06 | 26.238 | 0.322 | 0.54 | 36.4025 | 13.6125 | 10.3375 | 29.4325 | 203.5 | 36.4125 | 7.9225 | 0.1375 | 0.07 | 14.33 | 0.27 | 0.05 | 322.125 | 202.59 | 36.696 | 16.886 | 0.172 | 0 | 17.9825 | 0 | 10.3975 | 0 | 7.4 | 8.05 | 0 | 300
Std | 0.1080278 | #DIV/0! | 0.4452527 | 0.658726 | 0.135536 | 0.01870829 | 0.08655441 | 0.2814694 | 0.6587045 | 2.87311 | 4.203173 | 0.08180261 | 1.254787 | 0.02986079 | 0.03366502 | 1.126854 | 0.01632993 | 0.01154701 | 8.825862 | 0.3069202 | 0.08933085 | 1.235528 | 0.01643168 | 0 | 3.400406 | 0 | 4.238808 | 0 | 1.972089 | 2.321221 | 0 | 0
Code 2 | 国标重量 | 厚度 | 国标第一次吸收时间 | 国标第二次吸收时间 | 国标回渗 | 国标渗漏 | Cradle 重量 | Cradle 1st intake | Cradle 2nd intake | Cradle 3rd intake | Cradle扩散长度 | L-H Weight | L intake time | L Rewet | L Residue | H intake time | H Rewet | H Residue | L-H 扩散长度 | Weight after intake | Surface Moisture重量 | Surface Moisture吸收时间 | Surface Moisture回渗 | Run off | FTFE 1st intake time | FIFE leakage | FTFE 2st intake time | FIFE leakage | FTFE Rewet | FTFE 3st intake time | FIFE leakage | Pad Integrity
1 | 35.8 |  | 26.42 | 26.69 | 0.59 | 0.46 | 35.61 | 14.12 | 10.14 | 34.66 | 198 | 35.53 | 6.87 | 0.15 | 0.04 | 14.75 | 0.24 | 0.01 | 330.5 | 201.27 | 36.52 | 16.31 | 0.16 | 0.7 | 16.58 | 0 | 8.45 | 0 | 11.38 | 5.66 | 0 | 160
2 | 35.92 |  | 24.88 | 24.93 | 0.51 | 0.5 | 35.91 | 12.87 | 10.56 | 33.69 | 193 | 35.69 | 7.85 | 0.15 | 0.06 | 17.65 | 0.24 | 0.01 | 318.5 | 201.58 | 36.08 | 14.56 | 0.19 | 0 | 17.2 | 0 | 8.09 | 0 | 12.36 | 5.95 | 0 | 249
3 | 35.42 |  | 25.44 | 26.17 | 0.47 | 0.54 | 35.62 | 13.44 | 10.94 | 33.44 | 190 | 35.6 | 6.91 | 0.18 | 0.04 | 16.15 | 0.26 | 0.01 | 316.5 | 203.12 | 36.31 | 16.13 | 0.18 | 0.55 | 16.54 | 0 | 7.96 | 0 | 9.76 | 5.02 | 0 | 174
4 | 35.48 |  | 23.77 | 24.65 | 0.32 | 0.55 | 35.29 | 14.28 | 11.23 | 31.03 | 204 | 35.57 | 8.44 | 0.17 | 0.01 | 14.84 | 0.29 | 0.03 | 318 | 203.02 | 36.43 | 14.72 | 0.17 | 0.46 | 13.68 | 0 | 7.38 | 0 | 12.3 | 6.03 | 0 | 136
5 | 35.49 |  | 24.45 | 26.48 | 0.31 | 0.54 | [14 empty] | 35.95 | 15.5 | 0.17 | 0 | [7 empty] | 153
adv | 35.622 | #DIV/0! | 24.992 | 25.784 | 0.44 | 0.518 | 35.6075 | 13.6775 | 10.7175 | 33.205 | 196.25 | 35.5975 | 7.5175 | 0.1625 | 0.0375 | 15.8475 | 0.2575 | 0.015 | 320.875 | 202.2475 | 36.258 | 15.444 | 0.174 | 0.342 | 16 | 0 | 7.97 | 0 | 11.45 | 5.665 | 0 | 174.4
Std | 0.2229798 | #DIV/0! | 1.004923 | 0.9313324 | 0.1220656 | 0.03768289 | 0.253295 | 0.6499423 | 0.4727491 | 1.54252 | 6.130525 | 0.06800735 | 0.7637353 | 0.015 | 0.02061553 | 1.361381 | 0.02362908 | 0.01 | 6.472699 | 0.9590056 | 0.2384743 | 0.7951918 | 0.01140175 | 0.3237592 | 1.575902 | 0 | 0.4445972 | 0 | 1.212655 | 0.4584394 | 0 | 43.88963
Control 1 | 国标重量 | 厚度 | 国标第一次吸收时间 | 国标第二次吸收时间 | 国标回渗 | 国标渗漏 | Cradle 重量 | Cradle 1st intake | Cradle 2nd intake | Cradle 3rd intake | Cradle扩散长度 | L-H Weight | L intake time | L Rewet | L Residue | H intake time | H Rewet | H Residue | L-H 扩散长度 | Weight after intake | Surface Moisture重量 | Surface Moisture吸收时间 | Surface Moisture回渗 | Run off | FTFE 1st intake time | FIFE leakage | FTFE 2st intake time | FIFE leakage | FTFE Rewet | FTFE 3st intake time | FIFE leakage | Pad Integrity
1 | 36.11 |  | 26.04 | 28.48 | 0.13 | 0.47 | 36.39 | 14.16 | 11.47 | 30.21 | 201 | 35.97 | 7.6 | 0.17 | 0.14 | 15.06 | 0.29 | 0.05 | 341.5 | 201.85 | 35.84 | 16.13 | 0.15 | 0.74 | 14.97 | 0 | 7.87 | 0 | 12.23 | 5.48 | 0 | 230
2 | 36.26 |  | 26.22 | 29.4 | 0.38 | 0.49 | 36.24 | 14.47 | 9.75 | 28.84 | 200 | 36.05 | 7.47 | 0.19 | 0.09 | 16.34 | 0.29 | 0.09 | 330.5 | 203 | 36.37 | 16.62 | 0.19 | 0 | 16.88 | 0 | 8.18 | 0 | 14.05 | 5.96 | 0 | 213
3 | 36.12 |  | 24.57 | 28.45 | 0.52 | 0.54 | 35.85 | 13.81 | 11.88 | 34.75 | 212 | 36.42 | 9.28 | 0.14 | 0.04 | 13.48 | 0.29 | 0.05 | 331.5 | 201.98 | 36.23 | 15.41 | 0.16 | 0.28 | 15.62 | 0 | 7.87 | 0 | 14.42 | 5.77 | 0 | 219
4 | 35.85 |  | 24.54 | 28.82 | 0.35 | 0.53 | 35.76 | 15.13 | 10.85 | 36.11 | 203 | 35.95 | 8.25 | 0.19 | 0.08 | 15.09 | 0.29 | 0.05 | 327 | 202.56 | 36.47 | 15.93 | 0.16 | 0.11 | 18.3 | 0 | 8.6 | 0 | 15.01 | 6.05 | 0 | 300
5 | 36.17 |  | 23.92 | 26.4 | 0.48 | 0.54 | [14 empty] | 36.4 | 15.87 | 0.17 | 0 | [7 empty] | 226
adv | 36.102 | #DIV/0! | 25.058 | 28.31 | 0.372 | 0.514 | 36.06 | 14.3925 | 10.9875 | 32.4775 | 204 | 36.0975 | 8.15 | 0.1725 | 0.0875 | 14.9925 | 0.29 | 0.06 | 332.625 | 202.3475 | 36.262 | 15.992 | 0.166 | 0.226 | 16.4425 | 0 | 8.13 | 0 | 13.9275 | 5.815 | 0 | 237.6
Std | 0.1528725 | #DIV/0! | 1.014406 | 1.134108 | 0.152217 | 0.03209361 | 0.3029851 | 0.5607361 | 0.9273034 | 3.499156 | 5.477226 | 0.2192981 | 0.8270026 | 0.02362908 | 0.04112988 | 1.171534 | 0 | 0.02 | 6.223276 | 0.5333776 | 0.2515353 | 0.4389989 | 0.01516575 | 0.3093218 | 1.470428 | 0 | 0.3457359 | 0 | 1.198732 | 0.2519921 | 0 | 35.48662
Control 2 | 国标重量 | 厚度 | 国标第一次吸收时间 | 国标第二次吸收时间 | 国标回渗 | 国标渗漏 | Cradle 重量 | Cradle 1st intake | Cradle 2nd intake | Cradle 3rd intake | Cradle扩散长度 | L-H Weight | L intake time | L Rewet | L Residue | H intake time | H Rewet | H Residue | L-H 扩散长度 | Weight after intake | Surface Moisture重量 | Surface Moisture吸收时间 | Surface Moisture回渗 | Run off | FTFE 1st intake time | FIFE leakage | FTFE 2st intake time | FIFE leakage | FTFE Rewet | FTFE 3st intake time | FIFE leakage | Pad Integrity
1 | 36.64 |  | 27.77 | 29.48 | 0.41 | 0.46 | 36.48 | 14.35 | 10.22 | 38.22 | 205 | 36.39 | 8.59 | 0.19 | 0.08 | 13.91 | 0.3 | 0.05 | 324 | 203.02 | 36.05 | 16.93 | 0.17 | 0.36 | 15.2 | 0 | 8 | 0 | 11.82 | 5.66 | 0 | 300
2 | 36.55 |  | 26.14 | 29.45 | 0.53 | 0.49 | 36.3 | 15 | 11.37 | 37.88 | 203 | 36.44 | 6.39 | 0.19 | 0.09 | 14.94 | 0.32 | 0.03 | 331.5 | 203.58 | 36.3 | 18.72 | 0.17 | 0.86 | 18.22 | 0 | 7.71 | 0 | 15.02 | 5.91 | 0 | 300
3 | 36.13 |  | 25.53 | 28.64 | 0.8 | 0.51 | 36.21 | 14.53 | 11.47 | 40.82 | 201 | 36.6 | 8.28 | 0.21 | 0.12 | 13.94 | 0.33 | 0.07 | 344 | 203.58 | 36.4 | 17.44 | 0.16 | 0.1 | 17.17 | 0 | 7.94 | 0 | 13.71 | 5.8 | 0 | 300
4 | 36.46 |  | 25.68 | 29.32 | 0.19 | 0.36 | 36.26 | 14.53 | 10.81 | 41.81 | 211 | 36.55 | 7.81 | 0.19 | 0.11 | 15.93 | 0.34 | 0.07 | 324.5 | 203.19 | 36.82 | 18.5 | 0.18 | 0.1 | 17.6 | 0 | 8.15 | 0 | 12.29 | 5.89 | 0 | 300
5 | 36.76 |  | 23.2 | 26.48 | 0.53 | 0.51 | [14 empty] | 36 | 16.63 | 0.17 | 0.34 | [7 empty] | 300
adv | 36.508 | #DIV/0! | 25.664 | 28.674 | 0.492 | 0.466 | 36.3125 | 14.6025 | 10.9675 | 39.6825 | 205 | 36.495 | 7.7675 | 0.195 | 0.1 | 14.68 | 0.3225 | 0.055 | 331 | 203.3425 | 36.314 | 17.644 | 0.17 | 0.352 | 17.0475 | 0 | 7.95 | 0 | 13.21 | 5.815 | 0 | 300
Std | 0.2386839 | #DIV/0! | 1.63946 | 1.273177 | 0.2211787 | 0.06268971 | 0.1175798 | 0.2782535 | 0.5767943 | 1.93288 | 4.320494 | 0.09678154 | 0.9727067 | 0.01 | 0.01825742 | 0.9610064 | 0.01707825 | 0.01914854 | 9.31844 | 0.2828869 | 0.3286031 | 0.9314129 | 0.007071068 | 0.3103546 | 1.304898 | 0 | 0.1827567 | 0 | 1.449667 | 0.1138713 | 0 | 0
Code 3 | 国标重量 | 厚度 | 国标第一次吸收时间 | 国标第二次吸收时间 | 国标回渗 | 国标渗漏 | Cradle 重量 | Cradle 1st intake | Cradle 2nd intake | Cradle 3rd intake | Cradle扩散长度 | L-H Weight | L intake time | L Rewet | L Residue | H intake time | H Rewet | H Residue | L-H 扩散长度 | Weight after intake |  |  |  |  | FTFE 1st intake time | FIFE leakage | FTFE 2st intake time | FIFE leakage | FTFE Rewet | FTFE 3st intake time | FIFE leakage | Pad Integrity
1 | 36.96 |  | 27.9 | 27.38 | 0.87 | 0.41 | 37.17 | 15.59 | 13.82 | 52.8 | 244 | 37.1 | 10.66 | 0.11 | 0.02 | 15.09 | 0.35 | 0 | 351 | 205.22 |  |  |  |  | 16.98 | 0 | 8.22 | 0 | 13.03 | 5.46 | 0
2 | 37.09 |  | 27.82 | 29.43 | 1.01 | 0.44 | 36.85 | 16.47 | 14.37 | 53.81 | 241 | 37.03 | 11.09 | 0.17 | 0.01 | 16.28 | 0.3 | 0 | 343 | 203.12 |  |  |  |  | 15.2 | 0 | 7.74 | 0 | 13.32 | 5.37 | 0
3 | 36.6 |  | 25.38 | 27.89 | 1.19 | 0.48 | 37.41 | 16.59 | 14.19 | 55.25 | 243 | 36.67 | 10 | 0.15 | 0 | 15.68 | 0.29 | 0 | 350 | 202.6 |  |  |  |  | 16.12 | 0 | 7.95 | 0 | 10.47 | 5.11 | 0
4 | 37.13 |  | 26.24 | 27.2 | 0.87 | 0.48 | 36.75 | 15.75 | 16.22 | 49.53 | 243 | 36.83 | 9.69 | 0.15 | 0.01 | 16.91 | 0.32 | 0 | 353 | 205.11 |  |  |  |  | 13.37 | 0 | 8.03 | 0 | 12.79 | 5.22 | 0
5 | 37.22 |  | 25.23 | 28.33 | 1.01 | 0.49 | 37 | 16.5 | 16.18 | 55.4 | 237
adv | 37 | #DIV/0! | 26.514 | 28.046 | 0.99 | 0.46 | 37.036 | 16.18 | 14.956 | 53.358 | 241.6 | 36.9075 | 10.36 | 0.145 | 0.01 | 15.99 | 0.315 | 0 | 349.25 | 204.0125 |  |  |  |  | 15.4175 | 0 | 7.985 | 0 | 12.4025 | 5.29 | 0
Std | 0.242384 | #DIV/0! | 1.288053 | 0.8915885 | 0.1319091 | 0.03391165 | 0.26245 | 0.4710626 | 1.152879 | 2.393673 | 2.792848 | 0.1953416 | 0.6328244 | 0.02516611 | 0.008164966 | 0.7824321 | 0.02645751 | 0 | 4.349329 | 1.348366 |  |  |  |  | 1.546445 | 0 | 0.1987461 | 0 | 1.30643 | 0.1555635 | 0
Code 4 | 国标重量 | 厚度 | 国标第一次吸收时间 | 国标第二次吸收时间 | 国标回渗 | 国标渗漏 | Cradle 重量 | Cradle 1st intake | Cradle 2nd intake | Cradle 3rd intake | Cradle扩散长度 | L-H Weight | L intake | L Rewet | L Residue | H intake | H Rewet | H Residue | L-H 扩散长度 | Weight after intake |  |  |  |  | FTFE 1st intake time | FIFE leakage | FTFE 2st intake time | FIFE leakage | FTFE Rewet | FTFE 3st intake time | FIFE leakage | Pad Integrity
1
2
3
4
5
adv | #DIV/0! | #DIV/0! | #DIV/0! | #DIV/0! | #DIV/0! | #DIV/0! | #DIV/0! | #DIV/0! | #DIV/0! | #DIV/0! | #DIV/0! | #DIV/0! | #DIV/0! | #DIV/0! | #DIV/0! | #DIV/0! | #DIV/0! | #DIV/0! | #DIV/0! | #DIV/0! |  |  |  |  | #DIV/0! | #DIV/0! | #DIV/0! | #DIV/0! | #DIV/0! | #DIV/0! | #DIV/0! | #DIV/0!
Std | #DIV/0! | #DIV/0! | #DIV/0! | #DIV/0! | #DIV/0! | #DIV/0! | #DIV/0! | #DIV/0! | #DIV/0! | #DIV/0! | #DIV/0! | #DIV/0! | #DIV/0! | #DIV/0! | #DIV/0! | #DIV/0! | #DIV/0! | #DIV/0! | #DIV/0! | #DIV/0! |  |  |  |  | #DIV/0! | #DIV/0! | #DIV/0! | #DIV/0! | #DIV/0! | #DIV/0! | #DIV/0! | #DIV/0!
Code 5 | 国标重量 | 厚度 | 国标第一次吸收时间 | 国标第二次吸收时间 | 国标回渗 | 国标渗漏 | Cradle 重量 | Cradle 1st intake | Cradle 2nd intake | Cradle 3rd intake | Cradle扩散长度 | L-H Weight | L intake | L Rewet | L Residue | H intake | H Rewet | H Residue | L-H 扩散长度 | Weight after intake |  |  |  |  | FTFE 1st intake time | FIFE leakage | FTFE 2st intake time | FIFE leakage | FTFE Rewet | FTFE 3st intake time | FIFE leakage | Pad Integrity
1 | 36.47 |  | 26.85 | 29.16 | 0.2 | 0.44 | 36.2 | 14.4 | 10.19 | 28 | 206 | 36.65 | 9.18 | 0.12 | 0.04 | 17.12 | 0.37 | 0.09 | 326.5 | 204.5 |  |  |  |  | 18.99 | 0 | 8.01 | 0 | 6.52 | 6.27 | 0
2 | 36.63 |  | 26.53 | 31.39 | 0.64 | 0.46 | 36.38 | 14.62 | 9.96 | 29.54 | 214 | 36.41 | 8.13 | 0.15 | 0.03 | 18.85 | 0.4 | 0.05 | 339 | 203.98 |  |  |  |  | 19.13 | 0 | 9.34 | 0 | 11.2 | 6.41 | 0
3 | 36.09 |  | 25.37 | 29.44 | 0.42 | 0.49 | 36.5 | 15.87 | 10.25 | 30.32 | 209 | 36.47 | 8.69 | 0.11 | 0.04 | 17.22 | 0.39 | 0.06 | 338.5 | 204.53 |  |  |  |  | 17.07 | 0 | 9.21 | 0 | 11.82 | 6.21 | 0
4 | 36.58 |  | 24.78 | 29.44 | 0.36 | 0.5 | 36.26 | 14.75 | 10.85 | 31.31 | 211 | 36.08 | 8.19 | 0.18 | 0.05 | 18.12 | 0.4 | 0.04 | 336 | 204.09 |  |  |  |  | 15.89 | 0 | 7.69 | 0 | 10.77 | 5.99 | 0
5 | 36.16 |  | 24.04 | 25.58 | 0.5 | 0.54
adv | 36.386 | #DIV/0! | 25.514 | 29.002 | 0.424 | 0.486 | 36.335 | 14.91 | 10.3125 | 29.7925 | 210 | 36.4025 | 8.5475 | 0.14 | 0.04 | 17.8275 | 0.39 | 0.06 | 335 | 204.275 |  |  |  |  | 17.77 | 0 | 8.5625 | 0 | 10.0775 | 6.22 | 0 | #DIV/0!
Std | 0.2464346 | #DIV/0! | 1.17785 | 2.110763 | 0.1633401 | 0.03847077 | 0.1330413 | 0.6560996 | 0.3795063 | 1.397364 | 3.366502 | 0.2379601 | 0.4907392 | 0.03162278 | 0.008164966 | 0.8166344 | 0.01414214 | 0.02160247 | 5.816643 | 0.2810101 |  |  |  |  | 1.566567 | 0 | 0.8347205 | 0 | 2.41051 | 0.1747379 | 0 | #DIV/0!
Code 6 | 国标重量 | 厚度 | 国标第一次吸收时间 | 国标第二次吸收时间 | 国标回渗 | 国标渗漏 | Cradle 重量 | Cradle 1st intake | Cradle 2nd intake | Cradle 3rd intake | Cradle扩散长度 | L-H Weight | L intake | L Rewet | L Residue | H intake | H Rewet | H Residue | L-H 扩散长度 | Weight after intake |  |  |  |  | FTFE 1st intake time | FIFE leakage | FTFE 2st intake time | FIFE leakage | FTFE Rewet | FTFE 3st intake time | FIFE leakage | Pad Integrity
1 | 36.64 |  | 26.68 | 31 | 0.48 | 0.47 | 36.49 | 14.07 | 11.35 | 35.85 | 215 | 36.01 | 8.97 | 0.23 | 0.12 | 14.72 | 0.29 | 0.04 | 337.5 | 203.34 |  |  |  |  | 15.45 | 0 | 7.45 | 0 | 14.74 | 5.1 | 0
2 | 36.53 |  | 26.46 | 29.79 | 0.44 | 0.53 | 36.45 | 14.56 | 11.91 | 42.9 | 212 | 36.09 | 8.78 | 0.23 | 0.07 | 13.48 | 0.29 | 0.04 | 301.5 | 203.74 |  |  |  |  | 14.07 | 0 | 8.1 | 0 | 15.25 | 5.66 | 0
3 | 36.5 |  | 25.63 | 30.27 | 0.5 | 0.53 | 36.66 | 14.41 | 11.69 | 40.93 | 215 | 36.73 | 7.75 | 0.22 | 0.11 | 15.15 | 0.35 | 0.05 | 332.5 | 203.55 |  |  |  |  | 14.55 | 0 | 8.3 | 0 | 15.68 | 5.55 | 0
4 | 36.69 |  | 24.32 | 28.89 | 0.39 | 0.55 | 36.75 | 15.03 | 10.78 | 44.75 | 202 | 36.64 | 7.94 | 0.21 | 0.14 | 16.65 | 0.35 | 0.09 | 326.5 | 202.58 |  |  |  |  | 15 | 0 | 7.94 | 0 | 14.58 | 5.93 | 0
5 | 36.99 |  | 24.54 | 30.01 | 0.48 | 0.53
adv | 36.67 | #DIV/0! | 25.526 | 29.992 | 0.458 | 0.522 | 36.5875 | 14.5175 | 11.4325 | 41.1075 | 211 | 36.3675 | 8.36 | 0.2225 | 0.11 | 15 | 0.32 | 0.055 | 324.5 | 203.3025 |  |  |  |  | 14.7675 | 0 | 7.9475 | 0 | 15.0625 | 5.56 | 0 | #DIV/0!
Std | 0.1950641 | #DIV/0! | 1.077209 | 0.7663028 | 0.0438178 | 0.0303315 | 0.1415097 | 0.3984449 | 0.4922313 | 3.83639 | 6.164414 | 0.3698986 | 0.6047038 | 0.009574271 | 0.0294392 | 1.308154 | 0.03464102 | 0.02380476 | 15.97915 | 0.5086174 |  |  |  |  | 0.5926424 | 0 | 0.3628935 | 0 | 0.5010905 | 0.3457359 | 0 | #DIV/0!
Code 7 | 国标重量 | 厚度 | 国标第一次吸收时间 | 国标第二次吸收时间 | 国标回渗 | 国标渗漏 | Cradle 重量 | Cradle 1st intake | Cradle 2nd intake | Cradle 3rd intake | Cradle扩散长度 | L-H Weight | L intake | L Rewet | L Residue | H intake | H Rewet | H Residue | L-H 扩散长度 | Weight after intake |  |  |  |  | FTFE 1st intake time | FIFE leakage | FTFE 2st intake time | FIFE leakage | FTFE Rewet | FTFE 3st intake time | FIFE leakage | Pad Integrity
1 | 36.35 |  | 24.98 | 28.89 | 0.46 | 0.45 | 36.32 | 16.19 | 12 | 44.94 | 206 | 36.54 | 8.53 | 0.13 | 0.07 | 13.69 | 0.32 | 0.01 | 331.5 | 200.65 |  |  |  |  | 11.38 | 0 | 6.99 | 0 | 10.77 | 5.3 | 0
2 | 36.33 |  | 24.81 | 28.7 | 0.62 | 0.48 | 36.41 | 13.56 | 10.84 | 46.47 | 213 | 36.46 | 8.16 | 0.18 | 0.08 | 15.56 | 0.37 | 0.07 | 313.5 | 200.73 |  |  |  |  | 12.72 | 0 | 6.59 | 0 | 15.11 | 4.93 | 0
3 | 36.66 |  | 23.18 | 27.28 | 0.37 | 0.49 | 36.25 | 14.16 | 11.28 | 45.53 | 205 | 36.11 | 8.44 | 0.19 | 0.07 | 12.66 | 0.38 | 0.03 | 333 | 201.34 |  |  |  |  | 9.87 | 0 | 6.73 | 0.54 | 12.38 | 4.95 | 0
4 | 35.82 |  | 24.8 | 29.41 | 0.42 | 0.51 | 35.92 | 15.12 | 12.28 | 47 | 215 | 36.13 | 8.38 | 0.18 | 0.11 | 16.12 | 0.34 | 0.08 | 331 | 201.75 |  |  |  |  | 12.43 | 0 | 7.27 | 0 | 9.57 | 5.77 | 0
5 | 36.6 |  | 22.51 | 25.23 | 0.44 | 0.52
adv | 36.352 | #DIV/0! | 24.056 | 27.902 | 0.462 | 0.49 | 36.225 | 14.7575 | 11.6 | 45.985 | 209.75 | 36.31 | 8.3775 | 0.17 | 0.0825 | 14.5075 | 0.3525 | 0.0475 | 327.25 | 201.1175 |  |  |  |  | 11.6 | 0 | 6.895 | 0.135 | 11.9575 | 5.2375 | 0 | #DIV/0!
Std | 0.3316172 | #DIV/0! | 1.132842 | 1.689192 | 0.09444575 | 0.02738613 | 0.2136196 | 1.15101 | 0.658888 | 0.924572 | 4.99166 | 0.221961 | 0.1575595 | 0.02708013 | 0.01892969 | 1.611363 | 0.02753785 | 0.03304038 | 9.205976 | 0.5222627 |  |  |  |  | 1.289005 | 0 | 0.2999444 | 0.27 | 2.396322 | 0.3935628 | 0 | #DIV/0!
Code 8 | 国标重量 | 厚度 | 国标第一次吸收时间 | 国标第二次吸收时间 | 国标回渗 | 国标渗漏 | Cradle 重量 | Cradle 1st intake | Cradle 2nd intake | Cradle 3rd intake | Cradle扩散长度 | L-H Weight | L intake | L Rewet | L Residue | H intake | H Rewet | H Residue | L-H 扩散长度 | Weight after intake |  |  |  |  | FTFE 1st intake time | FIFE leakage | FTFE 2st intake time | FIFE leakage | FTFE Rewet | FTFE 3st intake time | FIFE leakage | Pad Integrity
1 | 36.35 |  | 25.49 | 28.76 | 0.35 | 0.45 | 36.2 | 16.28 | 10.19 | 34.13 | 223 | 36.51 | 9.59 | 0.17 | 0.05 | 14.25 | 0.31 | 0.01 | 331 | 203.52 |  |  |  |  | 15.64 | 0 | 8.06 | 0 | 13.12 | 5.93 | 0
2 | 36.17 |  | 24.78 | 26.97 | 0.46 | 0.47 | 35.92 | 13.97 | 9.63 | 37.53 | 225 | 36.07 | 9.25 | 0.19 | 0.04 | 17.63 | 0.37 | 0.02 | 333 | 203.63 |  |  |  |  | 10.18 | 0 | 7.72 | 0 | 6.28 | 5.81 | 0
3 | 36.07 |  | 26.54 | 29.14 | 0.58 | 0.51 | 36.12 | 13.5 | 10.31 | 41.34 | 220 | 35.86 | 9.06 | 0.15 | 0.05 | 14.75 | 0.29 | 0.03 | 339 | 203.1 |  |  |  |  | 12.46 | 0 | 6.91 | 0 | 12 | 5.02 | 0
4 | 36.19 |  | 23.57 | 28.52 | 0.63 | 0.5 | 36.68 | 13.03 | 9.62 | 32.97 | 221 | 36.38 | 8.59 | 0.19 | 0.05 | 14.84 | 0.31 | 0.01 | 332 | 204.06 |  |  |  |  | 11.37 | 1 | 6.71 | 0 | 13.13 | 4.99 | 0
5 | 36.28 |  | 25.23 | 29.39 | 0.46 | 0.5
adv | 36.212 | #DIV/0! | 25.122 | 28.556 | 0.496 | 0.486 | 36.23 | 14.195 | 9.9375 | 36.4925 | 222.25 | 36.205 | 9.1225 | 0.175 | 0.0475 | 15.3675 | 0.32 | 0.0175 | 333.75 | 203.5775 |  |  |  |  | 12.4125 | 0.25 | 7.35 | 0 | 11.1325 | 5.4375 | 0 | #DIV/0!
Std | 0.1073313 | #DIV/0! | 1.082067 | 0.9480137 | 0.1105893 | 0.0250998 | 0.3222835 | 1.442001 | 0.3641772 | 3.766699 | 2.217356 | 0.2949011 | 0.4172429 | 0.01914854 | 0.005 | 1.530498 | 0.03464102 | 0.009574271 | 3.593976 | 0.3944933 |  |  |  |  | 2.344488 | 0.5 | 0.6439979 | 0 | 3.278184 | 0.5019545 | 0 | #DIV/0!
Code 9 | 国标重量 | 厚度 | 国标第一次吸收时间 | 国标第二次吸收时间 | 国标回渗 | 国标渗漏 | Cradle 重量 | Cradle 1st intake | Cradle 2nd intake | Cradle 3rd intake | Cradle扩散长度 | L-H Weight | L intake | L Rewet | L Residue | H intake | H Rewet | H Residue | L-H 扩散长度 | Weight after intake |  |  |  |  | FTFE 1st intake time | FIFE leakage | FTFE 2st intake time | FIFE leakage | FTFE Rewet | FTFE 3st intake time | FIFE leakage | Pad Integrity
1 | 36.35 |  | 23.92 | 24.34 | 2.14 | 0.44 | 36.05 | 14.75 | 9.75 | 63.41 | 220 | 35.95 | 8.47 | 0.14 | 0.07 | 13.03 | 0.26 | 0.01 | 333.5 | 203.05 |  |  |  |  | 14.77 | 0 | 6.7 | 0 | 16.97 | 5.1 | 0
2 | 36.14 |  | 23.95 | 23.01 | 1.62 | 0.44 | 36.2 | 12.56 | 11.12 | 58.94 | 221 | 36.48 | 8.72 | 0.16 | 0.04 | 12.18 | 0.29 | 0.02 | 318 | 204.09 |  |  |  |  | 14.95 | 0 | 7.67 | 0 | 16.53 | 5.02 | 0
3 | 36.13 |  | 22.55 | 24.65 | 1.21 | 0.46 | 35.79 | 12.53 | 11.04 | 52.37 | 217 | 35.71 | 8.75 | 0.14 | 0.02 | 14.06 | 0.28 | 0.03 | 328.5 | 202.91 |  |  |  |  | 16.03 | 0 | 7.09 | 0 | 17.53 | 5.61 | 0
4 | 36.37 |  | 22.43 | 24.31 | 1.4 | 0.48 | 36.31 | 11.69 | 9.28 | 55.37 | 221 | 36.24 | 8.37 | 0.14 | 0.02 | 15.59 | 0.35 | 0.02 | 320 | 203.73 |  |  |  |  | 12.44 | 0 | 7.42 | 0 | 14.92 | 5.26 | 0
5 | 36.15 |  | 22.02 | 24.5 | 1.25 | 0.53
adv | 36.228 | #DIV/0! | 22.974 | 24.162 | 1.524 | 0.47 | 36.0875 | 12.8825 | 10.2975 | 57.5225 | 219.75 | 36.095 | 8.5775 | 0.145 | 0.0375 | 13.715 | 0.295 | 0.02 | 325 | 203.445 |  |  |  |  | 14.5475 | 0 | 7.22 | 0 | 16.4875 | 5.2475 | 0 | #DIV/0!
Std | 0.1209132 | #DIV/0! | 0.8990717 | 0.6582325 | 0.3800395 | 0.03741657 | 0.2251481 | 1.308673 | 0.924279 | 4.75582 | 1.892969 | 0.3359067 | 0.1867931 | 0.01 | 0.02362908 | 1.467435 | 0.03872983 | 0.008164966 | 7.268654 | 0.559613 |  |  |  |  | 1.511167 | 0 | 0.420238 | 0 | 1.122271 | 0.2614543 | 0 | #DIV/0!
Code 10 | 国标重量 | 厚度 | 国标第一次吸收时间 | 国标第二次吸收时间 | 国标回渗 | 国标渗漏 | Cradle 重量 | Cradle 1st intake | Cradle 2nd intake | Cradle 3rd intake | Cradle扩散长度 | L-H Weight | L intake | L Rewet | L Residue | H intake | H Rewet | H Residue | L-H 扩散长度 | Weight after intake |  |  |  |  | FTFE 1st intake time | FIFE leakage | FTFE 2st intake time | FIFE leakage | FTFE Rewet | FTFE 3st intake time | FIFE leakage | Pad Integrity
1 | 36.4 |  | 28.55 | 31.7 | 0.16 | 0.45 | 36.1 | 17.5 | 17.09 | 60.85 | 200 | 36.69 | 10.34 | 0.16 | 0.01 | 15.59 | 0.26 | 0.01 | 326.5 | 203.59 |  |  |  |  | 16.75 | 0 | 6.7 | 0 | 11.52 | 5.94 | 0
2 | 36.35 |  | 27.25 | 32.59 | 0.36 | 0.44 | 36.24 | 14.96 | 15.34 | 64.47 | 205 | 36.55 | 9.56 | 0.11 | 0.01 | 16.53 | 0.25 | 0.01 | 320 | 203.67 |  |  |  |  | 14.62 | 0 | 7.67 | 0 | 12.593 | 5.45 | 0
3 | 36.53 |  | 26.56 | 30.2 | 0.19 | 0.49 | 36.42 | 14.47 | 13.66 | 57.56 | 198 | 36.12 | 9.37 | 0.13 | 0 | 14.25 | 0.25 | 0 | 323 | 203.29 |  |  |  |  | 13.48 | 0 | 7.09 | 0 | 19.12 | 5.57 | 0
4 | 36.71 |  | 25.62 | 32.61 | 0.13 | 0.5 | 36.48 | 14.19 | 13.35 | 56.59 | 203 | 36.41 | 9.31 | 0.14 | 0 | 17.35 | 0.26 | 0 | 329 | 203.11 |  |  |  |  | 16.77 | 0 | 7.42 | 0 | 10.59 | 5.21 | 0
5 | 36.38 |  | 24.65 | 28.58 | 0.25 | 0.5
adv | 36.474 | #DIV/0! | 26.526 | 31.136 | 0.218 | 0.476 | 36.31 | 15.28 | 14.86 | 59.8675 | 201.5 | 36.4425 | 9.645 | 0.135 | 0.005 | 15.93 | 0.255 | 0.005 | 324.625 | 203.415 |  |  |  |  | 15.405 | 0 | 7.22 | 0 | 13.45575 | 5.5425 | 0 | #DIV/0!
Std | 0.1487616 | #DIV/0! | 1.49684 | 1.73307 | 0.09093954 | 0.02880972 | 0.1732051 | 1.513825 | 1.724664 | 3.569074 | 3.109126 | 0.2434988 | 0.4754296 | 0.02081666 | 0.005773503 | 1.330965 | 0.005773503 | 0.005773503 | 3.944933 | 0.2609598 |  |  |  |  | 1.632391 | 0 | 0.420238 | 0 | 3.863837 | 0.3043436 | 0 | #DIV/0!
Code 11 | 国标重量 | 厚度 | 国标第一次吸收时间 | 国标第二次吸收时间 | 国标回渗 | 国标渗漏 | Cradle 重量 | Cradle 1st intake | Cradle 2nd intake | Cradle 3rd intake | Cradle扩散长度 | L-H Weight | L intake | L Rewet | L Residue | H intake | H Rewet | H Residue | L-H 扩散长度 | Weight after intake |  |  |  |  | FTFE 1st intake time | FIFE leakage | FTFE 2st intake time | FIFE leakage | FTFE Rewet | FTFE 3st intake time | FIFE leakage | Pad Integrity
1 | 35.87 |  | 28.25 | 42.92 | 1.68 | 0.38 | 35.24 | 20.46 | 28.63 | 138.13 | 200 | 35.27 | 8.38 | 0.13 | 0.01 | 14.41 | 0.27 | 0 | 326.5 | 202
2 | 35.36 |  | 27.75 | 41.39 | 1.68 | 0.46 | 35.49 | 15.69 | 24.59 | 126.91 | 198 | 34.82 | 8.31 | 0.11 | 0 | 15.31 | 0.26 | 0 | 329.5 | 201.63
3 | 35.57 |  | 26.5 | 38.36 | 1.29 | 0.43 | 34.8 | 17.97 | 26.41 | 131.04 | 195 | 35.34 | 8.59 | 0.13 | 0.01 | 14.09 | 0.25 | 0 | 333.5 | 201.63
4 | 35.21 |  | 26.26 | 37.87 | 0.98 | 0.51 | 35.3 | 16.75 | 20.63 | 127.63 | 200 | 35.04 | 8.94 | 0.15 | 0.01 | 16.81 | 0.34 | 0 | 331.5 | 201.82
5 | 35.57 |  | 25.48 | 34.2 | 0.75 | 0.5
adv | 35.516 | #DIV/0! | 26.848 | 38.948 | 1.276 | 0.456 | 35.2075 | 17.7175 | 25.065 | 130.9275 | 198.25 | 35.1175 | 8.555 | 0.13 | 0.0075 | 15.155 | 0.28 | 0 | 330.25 | 201.77 |  |  |  |  | #DIV/0! | #DIV/0! | #DIV/0! | #DIV/0! | #DIV/0! | #DIV/0! | #DIV/0! | #DIV/0!
Std | 0.2495596 | #DIV/0! | 1.131092 | 3.38347 | 0.415608 | 0.05319774 | 0.291819 | 2.051981 | 3.386891 | 5.128433 | 2.362908 | 0.236132 | 0.2829016 | 0.01632993 | 0.005 | 1.218236 | 0.04082483 | 0 | 2.986079 | 0.1775763 |  |  |  |  | #DIV/0! | #DIV/0! | #DIV/0! | #DIV/0! | #DIV/0! | #DIV/0! | #DIV/0! | #DIV/0!
Code 12 | 国标重量 | 厚度 | 国标第一次吸收时间 | 国标第二次吸收时间 | 国标回渗 | 国标渗漏 | Cradle 重量 | Cradle 1st intake | Cradle 2nd intake | Cradle 3rd intake | Cradle扩散长度 | L-H Weight | L intake | L Rewet | L Residue | H intake | H Rewet | H Residue | L-H 扩散长度 | Weight after intake |  |  |  |  | FTFE 1st intake time | FIFE leakage | FTFE 2st intake time | FIFE leakage | FTFE Rewet | FTFE 3st intake time | FIFE leakage | Pad Integrity
1 | 36.4 |  | 23.63 | 25.22 | 0.38 | 0.44 | 36.08 | 15.6 | 14.06 | 49.53 | 208 | 36.46 | 8.82 | 0.14 | 0.01 | 12.53 | 0.27 | 0.01 | 353.5 | 202.79 |  |  |  |  | 16.4 | 0 | 7.14 | 0 | 12 | 5.05 | 0
2 | 36.35 |  | 23.69 | 25.84 | 0.43 | 0.48 | 36.41 | 13.53 | 11.13 | 47.97 | 210 | 36.26 | 8.47 | 0.14 | 0.02 | 13.6 | 0.29 | 0.01 | 358 | 202.82 |  |  |  |  | 17.06 | 0 | 7.28 | 0 | 10.11 | 5.75 | 0
3 | 36.47 |  | 22.69 | 25.28 | 0.36 | 0.46 | 36.22 | 13.87 | 11.03 | 53.81 | 212 | 36.73 | 9.43 | 0.14 | 0.01 | 13.88 | 0.27 | 0.02 | 358.5 | 203.62 |  |  |  |  | 14.49 | 0 | 7.38 | 0 | 15.15 | 5.37 | 0
4 | 36.7 |  | 22.64 | 23.38 | 0.61 | 0.52 | 36.62 | 13.5 | 12 | 47.03 | 210 | 36.56 | 8.94 | 0.14 | 0.01 | 14.28 | 0.29 | 0.01 | 349 | 203.6 |  |  |  |  | 15.11 | 0 | 7.53 | 0 | 10.4 | 5.57 | 0
5 | 36.48 |  | 22.22 | 22.38 | 0.58 | 0.46
adv | 36.48 | #DIV/0! | 22.974 | 24.42 | 0.472 | 0.472 | 36.3325 | 14.125 | 12.055 | 49.585 | 210 | 36.5025 | 8.915 | 0.14 | 0.0125 | 13.5725 | 0.28 | 0.0125 | 354.75 | 203.2075 |  |  |  |  | 15.765 | 0 | 7.3325 | 0 | 11.915 | 5.435 | 0 | #DIV/0!
Std | 0.1339776 | #DIV/0! | 0.6526331 | 1.469626 | 0.1156287 | 0.0303315 | 0.2345741 | 0.997547 | 1.405857 | 2.999439 | 1.632993 | 0.1963628 | 0.3970306 | 0 | 0.005 | 0.748927 | 0.01154701 | 0.005 | 4.444097 | 0.465 |  |  |  |  | 1.17401 | 0 | 0.1643928 | 0 | 2.311255 | 0.2999444 | 0 | #DIV/0!
Code 13 | 国标重量 | 厚度 | 国标第一次吸收时间 | 国标第二次吸收时间 | 国标回渗 | 国标渗漏 | Cradle 重量 | Cradle 1st intake | Cradle 2nd intake | Cradle 3rd intake | Cradle扩散长度 | L-H Weight | L intake | L Rewet | L Residue | H intake | H Rewet | H Residue | L-H 扩散长度 | Weight after intake |  |  |  |  | FTFE 1st intake time | FIFE leakage | FTFE 2st intake time | FIFE leakage | FTFE Rewet | FTFE 3st intake time | FIFE leakage | Pad Integrity
1 | 36.13 |  | 24.66 | 36.49 | 0.45 | 0.34 | 35.93 | 14.78 | 14.97 | 75.72 | 210 | 35.88 | 8.47 | 0.15 | 0 | 14.4 | 0.28 | 0.02 | 349 | 202.05 |  |  |  |  | 15.44 | 0 | 7.16 | 0 | 8.28 | 5.83 | 0
2 | 35.52 |  | 25.34 | 27.65 | 0.52 | 0.38 | 36.06 | 14 | 11.06 | 62.68 | 216 | 35.59 | 7.66 | 0.13 | 0 | 13.37 | 0.26 | 0.01 | 348.5 | 202.42 |  |  |  |  | 15.43 | 0 | 8.12 | 0 | 11.61 | 5.81 | 0
3 | 35.93 |  | 24.36 | 26.94 | 0.49 | 0.32 | 36.04 | 15.53 | 13.34 | 57.19 | 212 | 35.67 | 9.1 | 0.15 | 0 | 15.87 | 0.29 | 0.01 | 345.5 | 202.82 |  |  |  |  | 13.51 | 0 | 6.83 | 0 | 8.78 | 5.23 | 0
4 | 35.91 |  | 24.19 | 28.07 | 0.48 | 0.39 | 36.17 | 14.34 | 10.72 | 60.18 | 214 | 36.12 | 8.41 | 0.15 | 0 | 15.19 | 0.24 | 0.01 | 356 | 202.11 |  |  |  |  | 14.29 | 0 | 6.87 | 0 | 11.79 | 5.94 | 0
5 | 36.3 |  | 23.05 | 25.41 | 0.5 | 0.38
adv | 35.958 | #DIV/0! | 24.32 | 28.912 | 0.488 | 0.362 | 36.05 | 14.6625 | 12.5225 | 63.9425 | 213 | 35.815 | 8.41 | 0.145 | 0 | 14.7075 | 0.2675 | 0.0125 | 349.75 | 202.35 |  |  |  |  | 14.6675 | 0 | 7.245 | 0 | 10.115 | 5.7025 | 0 | #DIV/0!
Std | 0.2921815 | #DIV/0! | 0.8347754 | 4.35547 | 0.02588436 | 0.0303315 | 0.09831921 | 0.6606247 | 2.003869 | 8.16611 | 2.581989 | 0.2372762 | 0.5894065 | 0.01 | 0 | 1.075124 | 0.02217356 | 0.005 | 4.444097 | 0.3527983 |  |  |  |  | 0.9417139 | 0 | 0.6015812 | 0 | 1.843014 | 0.3201432 | 0 | #DIV/0!
Code 14(毛面朝上) | 国标重量 | 厚度 | 国标第一次吸收时间 | 国标第二次吸收时间 | 国标回渗 | 国标渗漏 | Cradle 重量 | Cradle 1st intake | Cradle 2nd intake | Cradle 3rd intake | Cradle扩散长度 | L-H Weight | L intake | L Rewet | L Residue | H intake | H Rewet | H Residue | L-H 扩散长度 | Weight after intake |  |  |  |  | FTFE 1st intake time | FIFE leakage | FTFE 2st intake time | FIFE leakage | FTFE Rewet | FTFE 3st intake time | FIFE leakage | Pad Integrity
1 | 36.3 |  | 25.14 | 24.33 | 0.46 | 0.67 | 35.81 | 17.22 | 14.63 | 64.43 | 221 | 36.05 | 9.4 | 0.14 | 0 | 17.03 | 0.29 | 0.01 | 349.5 | 202.37 |  |  |  |  | 13.8 | 0 | 7.16 | 0 | 14.2 | 6.65 | 0
2 | 36.34 |  | 24.21 | 23.74 | 0.45 | 0.59 | 36.24 | 14.35 | 10.85 | 57.56 | 220 | 36.11 | 9.22 | 0.16 | 0.02 | 18.03 | 0.32 | 0.01 | 350.5 | 200.9 |  |  |  |  | 13.2 | 0 | 6.83 | 0 | 14.09 | 5.78 | 0
3 | 36.12 |  | 24.27 | 26.19 | 0.54 | 0.67 | 36.29 | 12.72 | 10.4 | 51.59 | 218 | 36.29 | 10.5 | 0.14 | 0.01 | 18.13 | 0.31 | 0.01 | 342.5 | 202.37 |  |  |  |  | 13.19 | 0 | 8.05 | 0 | 13.78 | 5.72 | 0
4 | 36.45 |  | 23.41 | 25.25 | 0.54 | 0.58 | 36.11 | 13.16 | 11.12 | 56.75 | 220 | 36.4 | 9.68 | 0.15 | 0.03 | 18.53 | 0.35 | 0.01 | 346 | 202.53 |  |  |  |  | 15.34 | 0 | 7.83 | 0 | 14.18 | 6.05 | 0
5 | 36.5 |  | 23.45 | 25.63 | 0.51 | 0.74
adv | 36.342 | #DIV/0! | 24.096 | 25.028 | 0.5 | 0.65 | 36.1125 | 14.3625 | 11.75 | 57.5825 | 219.75 | 36.2125 | 9.7 | 0.1475 | 0.015 | 17.93 | 0.3175 | 0.01 | 347.125 | 202.0425 |  |  |  |  | 13.8825 | 0 | 7.4675 | 0 | 14.0625 | 6.05 | 0 | #DIV/0!
Std | 0.148054 | #DIV/0! | 0.7108305 | 0.9884432 | 0.04301163 | 0.06595453 | 0.2154646 | 2.025609 | 1.942833 | 5.275474 | 1.258306 | 0.1613227 | 0.5659211 | 0.009574271 | 0.01290994 | 0.6377042 | 0.025 | 0 | 3.637192 | 0.7653921 |  |  |  |  | 1.012666 | 0 | 0.5691148 | 0 | 0.194315 | 0.4249706 | 0 | #DIV/0!
Code 14 (光面朝上) | 国标重量 | 厚度 | 国标第一次吸收时间 | 国标第二次吸收时间 | 国标回渗 | 国标渗漏 | Cradle 重量 | Cradle 1st intake | Cradle 2nd intake | Cradle 3rd intake | Cradle扩散长度 | L-H Weight | L intake | L Rewet | L Residue | H intake | H Rewet | H Residue | L-H 扩散长度 | Weight after intake |  |  |  |  | FTFE 1st intake time | FIFE leakage | FTFE 2st intake time | FIFE leakage | FTFE Rewet | FTFE 3st intake time | FIFE leakage | Pad Integrity
1 | 36.61 |  | 26.15 | 26.83 | 0.71 | 0.43 | 36.58 | 16.12 | 13.09 | 62.37 | 206 | 36.61 | 10 | 0.15 | 0.04 | 17.91 | 0.46 | 0.01 | 351.5 | 203.95
2 | 36.44 |  | 25.77 | 28.87 | 0.71 | 0.45 | 36.37 | 17.59 | 10.25 | 57.06 | 208 | 36.68 | 8.87 | 0.18 | 0 | 19.5 | 0.43 | 0.02 | 354 | 203.63
3 | 36.4 |  | 25.5 | 29.7 | 1.03 | 0.44 | 36.51 | 15.81 | 13.94 | 63.78 | 210 | 36.13 | 9.5 | 0.15 | 0.01 | 19.5 | 0.36 | 0.02 | 351 | 203.87
4 | 36.51 |  | 24.11 | 29.2 | 0.94 | 0.46 | 36.72 | 16.75 | 13.03 | 59.87 | 210.5 | 36.27 | 10.38 | 0.16 | 0.02 | 19.44 | 0.33 | 0.01 | 348 | 219.2
5 | 36.57 |  | 26.62 | 31.25 | 1.33 | 0.47
adv | 36.506 | #DIV/0! | 25.63 | 29.17 | 0.944 | 0.45 | 36.545 | 16.5675 | 12.5775 | 60.77 | 208.625 | 36.4225 | 9.6875 | 0.16 | 0.0175 | 19.0875 | 0.395 | 0.015 | 351.125 | 207.6625
Std | 0.08734987 | #DIV/0! | 0.9483407 | 1.59482 | 0.2578372 | 0.01581139 | 0.1457166 | 0.7858912 | 1.606349 | 2.954894 | 2.056494 | 0.2647483 | 0.6533695 | 0.01414214 | 0.01707825 | 0.7855094 | 0.06027714 | 0.005773503 | 2.462214 | 7.692868
Code 15 | 国标重量 | 厚度 | 国标第一次吸收时间 | 国标第二次吸收时间 | 国标回渗 | 国标渗漏 | Cradle 重量 | Cradle 1st intake | Cradle 2nd intake | Cradle 3rd intake | Cradle扩散长度 | L-H Weight | L intake | L Rewet | L Residue | H intake | H Rewet | H Residue | L-H 扩散长度 | Weight after intake |  |  |  |  | FTFE 1st intake time | FIFE leakage | FTFE 2st intake time | FIFE leakage | FTFE Rewet | FTFE 3st intake time | FIFE leakage | Pad Integrity
1 | 36.21 |  | 28.09 | 30.12 | 0.5 | 0.34 | 36.24 | 17.84 | 16.44 | 67.85 | 228 | 36.01 | 8.97 | 0.13 | 0.01 | 17.56 | 0.24 | 0 | 366 | 202.4 |  |  |  |  | 17.66 | 0 | 8.54 | 0 | 10.29 | 6.18 | 0
2 | 35.7 |  | 27.29 | 36.42 | 0.5 | 0.18 | 35.67 | 15.41 | 15.09 | 65.59 | 230 | 35.79 | 9.34 | 0.16 | 0 | 18.03 | 0.27 | 0 | 336.5 | 202.25 |  |  |  |  | 16.93 | 0 | 8.42 | 0 | 6.56 | 6.22 | 0
3 | 35.9 |  | 27.08 | 33.63 | 0.52 | 0.29 | 36.12 | 17.84 | 18.66 | 71.53 | 230 | 36.2 | 10.16 | 0.16 | 0.02 | 16.91 | 0.23 | 0 | 352 | 201.53 |  |  |  |  | 17.26 | 0 | 9.09 | 0 | 9 | 6.48 | 0
4 | 35.96 |  | 25.88 | 34.51 | 0.51 | 0.29 | 36.11 | 15.75 | 16 | 61.53 | 235 | 35.88 | 9.28 | 0.15 | 0 | 20.37 | 0.23 | 0 | 350.5 | 202.36 |  |  |  |  | 16.77 | 0 | 8.36 | 0 | 10.35 | 6.71 | 0
5 | 35.97 |  | 26.08 | 32.68 | 0.53 | 0.28
adv | 35.948 | #DIV/0! | 26.884 | 33.472 | 0.512 | 0.276 | 36.035 | 16.71 | 16.5475 | 66.625 | 230.75 | 35.97 | 9.4375 | 0.15 | 0.0075 | 18.2175 | 0.2425 | 0 | 351.25 | 202.135 |  |  |  |  | 17.155 | 0 | 8.6025 | 0 | 9.05 | 6.3975 | 0 | #DIV/0!
Std | 0.1824007 | #DIV/0! | 0.9099615 | 2.326815 | 0.0130384 | 0.0585662 | 0.2503997 | 1.312174 | 1.516386 | 4.18688 | 2.986079 | 0.1779513 | 0.508224 | 0.01414214 | 0.009574271 | 1.506682 | 0.01892969 | 0 | 12.05888 | 0.4082891 |  |  |  |  | 0.3936581 | 0 | 0.3335041 | 0 | 1.772964 | 0.2471673 | 0 | #DIV/0!
Code 16 | 国标重量 | 厚度 | 国标第一次吸收时间 | 国标第二次吸收时间 | 国标回渗 | 国标渗漏 | Cradle 重量 | Cradle 1st intake | Cradle 2nd intake | Cradle 3rd intake | Cradle扩散长度 | L-H Weight | L intake | L Rewet | L Residue | H intake | H Rewet | H Residue | L-H 扩散长度 | Weight after intake |  |  |  |  | FTFE 1st intake time | FIFE leakage | FTFE 2st intake time | FIFE leakage | FTFE Rewet | FTFE 3st intake time | FIFE leakage | Pad Integrity
1 | 34.14 |  | 28.22 | 34.8 | 0.48 | 0.22 | 35.57 | 16.46 | 18.69 | 82.5 | 220 | 36.21 | 10.47 | 0.15 | 0.04 | 25.9 | 0.24 | 0 | 319.5 | 203.25 |  |  |  |  | 19.14 | 0 | 10.06 | 0 | 10.41 | 5.66 | 0
2 | 35.66 |  | 23.67 | 33.76 | 0.55 | 0.26 | 35.84 | 13.96 | 15.34 | 64.9 | 219 | 35.9 | 10.38 | 0.12 | 0.01 | 22.37 | 0.25 | 0 | 333.5 | 202.81 |  |  |  |  | 16.05 | 0 | 10.2 | 0 | 6.41. | 5.91 | 0
3 | 35.94 |  | 24.33 | 34.43 | 0.55 | 0.13 | 36.11 | 14.6 | 14.5 | 68.41 | 220 | 36.33 | 11.06 | 0.14 | 0.01 | 24.16 | 0.23 | 0 | 335.5 | 203.02 |  |  |  |  | 19.38 | 0 | 10.48 | 0 | 9.07 | 6.84 | 0
4 | 36 |  | 25.42 | 34.37 | 0.55 | 0.23 | 36.22 | 14.44 | 17.44 | 67.97 | 223 | 36.34 | 10.03 | 0.13 | 0 | 27.32 | 0.24 | 0 | 313 | 203.42 |  |  |  |  | 15.34 | 0 | 9.53 | 0 | 11.66 | 6.21 | 0
5 | 36.3 |  | 23.77 | 31.04 | 0.51 | 0.17
adv | 35.608 | #DIV/0! | 25.082 | 33.68 | 0.528 | 0.202 | 35.935 | 14.865 | 16.4925 | 70.945 | 220.5 | 36.195 | 10.485 | 0.135 | 0.015 | 24.9375 | 0.24 | 0 | 325.375 | 203.125 |  |  |  |  | 17.4775 | 0 | 10.0675 | 0 | 10.38 | 6.155 | 0 | #DIV/0!
Std | 0.8515398 | #DIV/0! | 1.886921 | 1.522252 | 0.03193744 | 0.05167204 | 0.2910326 | 1.097558 | 1.917035 | 7.85996 | 1.732051 | 0.2053452 | 0.427746 | 0.01290994 | 0.01732051 | 2.144705 | 0.008164966 | 0 | 10.89629 | 0.2663957 |  |  |  |  | 2.080871 | 0 | 0.3986122 | 0 | 1.295261 | 0.5090187 | 0 | #DIV/0!
Code 17 | 国标重量 | 厚度 | 国标第一次吸收时间 | 国标第二次吸收时间 | 国标回渗 | 国标渗漏 | Cradle 重量 | Cradle 1st intake | Cradle 2nd intake | Cradle 3rd intake | Cradle扩散长度 | L-H Weight | L intake | L Rewet | L Residue | H intake | H Rewet | H Residue | L-H 扩散长度 | Weight after intake |  |  |  |  | FTFE 1st intake time | FIFE leakage | FTFE 2st intake time | FIFE leakage | FTFE Rewet | FTFE 3st intake time | FIFE leakage | Pad Integrity
1 | 36.06 |  | 24.82 | 29.55 | 0.47 | 0.55 | 36.23 | 19.75 | 22.85 | 85.4 | 224 | 36.31 | 9.25 | 0.12 | 0 | 18.69 | 0.28 | 0 | 359.5 | 202.21 |  |  |  |  | 15.51 | 0 | 9.01 | 0 | 10.08 | 6.91 | 0
2 | 36.28 |  | 24.06 | 27.13 | 0.51 | 0.33 | 36.27 | 15 | 22.22 | 74.34 | 220 | 36.28 | 9.75 | 0.14 | 0 | 21.69 | 0.31 | 0.01 | 352.5 | 203.12 |  |  |  |  | 17.9 | 0 | 8.11 | 0 | 11.46 | 6.72 | 0
3 | 36.3 |  | 24.48 | 26.38 | 0.49 | 0.4 | 36.16 | 14.84 | 21 | 76.22 | 217 | 36.55 | 9.75 | 0.12 | 0.01 | 18.63 | 0.31 | 0 | 364.5 | 202.74 |  |  |  |  | 12.3 | 1.84 | 8.64 | 0 | 11.96 | 6.58 | 0
4 | 36.43 |  | 23.3 | 24.98 | 0.48 | 0.63 | 36.67 | 14.68 | 21.1 | 66.47 | 220 | 36.47 | 9.09 | 0.14 | 0.01 | 19.31 | 0.31 | 0 | 360 | 202.76 |  |  |  |  | 10.31 | 0 | 8.89 | 0 | 14.51 | 6.6 | 0
5 | 36.32 |  | 23.67 | 27.01 | 0.5 | 0.51
adv | 36.278 | #DIV/0! | 24.066 | 27.01 | 0.49 | 0.484 | 36.3325 | 16.0675 | 21.7925 | 75.6075 | 220.25 | 36.4025 | 9.46 | 0.13 | 0.005 | 19.58 | 0.3025 | 0.0025 | 359.125 | 202.7075 |  |  |  |  | 14.005 | 0.46 | 8.6625 | 0 | 12.0025 | 6.7025 | 0 | #DIV/0!
Std | 0.1349815 | #DIV/0! | 0.6089992 | 1.657091 | 0.01581139 | 0.119499 | 0.2295467 | 2.458473 | 0.8960422 | 7.77536 | 2.872281 | 0.128938 | 0.3411744 | 0.01154701 | 0.005773503 | 1.439861 | 0.015 | 0.005 | 4.956057 | 0.3748222 |  |  |  |  | 3.366309 | 0.92 | 0.3992806 | 0 | 1.851097 | 0.1515201 | 0 | #DIV/0!
Adv | 国标重量 | 厚度 | 国标第一次吸收时间 | 国标第二次吸收时间 | 国标回渗 | 国标渗漏 | Cradle 重量 | Cradle 1st intake | Cradle 2nd intake | Cradle 3rd intake | Cradle扩散长度 | L-H Weight | L intake time | L Rewet | L Residue | H intake time | H Rewet | H Residue | L-H 扩散长度 | Weight after intake | Surface Moisture重量 | Surface Moisture吸收时间 | Surface Moisture回渗 | Run off | FTFE 1st intake time | FIFE leakage | FTFE 2st intake time | FIFE leakage | FTFE Rewet | FTFE 3st intake time | FIFE leakage | Pad Integrity
Control-July | 36.412 | #DIV/0! | 24.402 | 30.226 | 0.5 | 0.582 | 36.33273 | 14.58091 | 10.95273 | 37.43455 | 222 | 36.2175 | 11.2825 | 0.135 | 0.02 | 146.485 | 0.8675 | 0.0175 | 254.75 | 199.3225 |  |  |  |  | 18.52333 | 0 | 14.13 | 0 | 5.313333 | 13.71 | 0
Code 1 | 36.302 | #DIV/0! | 25.06 | 26.238 | 0.322 | 0.54 | 36.4025 | 13.6125 | 10.3375 | 29.4325 | 203.5 | 36.4125 | 7.9225 | 0.1375 | 0.07 | 14.33 | 0.27 | 0.05 | 322.125 | 202.59 | 36.696 | 16.886 | 0.172 | 0 | 17.9825 | 0 | 10.3975 | 0 | 7.4 | 8.05 | 0 | 300
Code 2 | 35.622 | #DIV/0! | 24.992 | 25.784 | 0.44 | 0.518 | 35.6075 | 13.6775 | 10.7175 | 33.205 | 196.25 | 35.5975 | 7.5175 | 0.1625 | 0.0375 | 15.8475 | 0.2575 | 0.015 | 320.875 | 202.2475 | 36.258 | 15.444 | 0.174 | 0.342 | 16 | 0 | 7.97 | 0 | 11.45 | 5.665 | 0 | 174.4
Control 1 | 36.102 | #DIV/0! | 25.058 | 28.31 | 0.372 | 0.514 | 36.06 | 14.3925 | 10.9875 | 32.4775 | 204 | 36.0975 | 8.15 | 0.1725 | 0.0875 | 14.9925 | 0.29 | 0.06 | 332.625 | 202.3475 | 36.262 | 15.992 | 0.166 | 0.226 | 16.4425 | 0 | 8.13 | 0 | 13.9275 | 5.815 | 0 | 237.6
Control 2 | 36.508 | #DIV/0! | 25.664 | 28.674 | 0.492 | 0.466 | 36.3125 | 14.6025 | 10.9675 | 39.6825 | 205 | 36.495 | 7.7675 | 0.195 | 0.1 | 14.68 | 0.3225 | 0.055 | 331 | 203.3425 | 36.314 | 17.644 | 0.17 | 0.352 | 17.0475 | 0 | 7.95 | 0 | 13.21 | 5.815 | 0 | 300
Code 3 | 37 | #DIV/0! | 26.514 | 28.046 | 0.99 | 0.46 | 37.036 | 16.18 | 14.956 | 53.358 | 241.6 | 36.9075 | 10.36 | 0.145 | 0.01 | 15.99 | 0.315 | 0 | 349.25 | 204.0125 |  |  |  |  | 15.4175 | 0 | 7.985 | 0 | 12.4025 | 5.29 | 0 | 0
Code 4 | #DIV/0! | #DIV/0! | #DIV/0! | #DIV/0! | #DIV/0! | #DIV/0! | #DIV/0! | #DIV/0! | #DIV/0! | #DIV/0! | #DIV/0! | #DIV/0! | #DIV/0! | #DIV/0! | #DIV/0! | #DIV/0! | #DIV/0! | #DIV/0! | #DIV/0! | #DIV/0! |  |  |  |  | #DIV/0! | #DIV/0! | #DIV/0! | #DIV/0! | #DIV/0! | #DIV/0! | #DIV/0!
Code 5 | 36.386 | #DIV/0! | 25.514 | 29.002 | 0.424 | 0.486 | 36.335 | 14.91 | 10.3125 | 29.7925 | 210 | 36.4025 | 8.5475 | 0.14 | 0.04 | 17.8275 | 0.39 | 0.06 | 335 | 204.275 |  |  |  |  | 17.77 | 0 | 8.5625 | 0 | 10.0775 | 6.22 | 0
Code 6 | 36.67 | #DIV/0! | 25.526 | 29.992 | 0.458 | 0.522 | 36.5875 | 14.5175 | 11.4325 | 41.1075 | 211 | 36.3675 | 8.36 | 0.2225 | 0.11 | 15 | 0.32 | 0.055 | 324.5 | 203.3025 |  |  |  |  | 14.7675 | 0 | 7.9475 | 0 | 15.0625 | 5.56 | 0
Code 7 | 36.352 | #DIV/0! | 24.056 | 27.902 | 0.462 | 0.49 | 36.225 | 14.7575 | 11.6 | 45.985 | 209.75 | 36.31 | 8.3775 | 0.17 | 0.0825 | 14.5075 | 0.3525 | 0.0475 | 327.25 | 201.1175 |  |  |  |  | 11.6 | 0 | 6.895 | 0.135 | 11.9575 | 5.2375 | 0
Code 8 | 36.212 | #DIV/0! | 25.122 | 28.556 | 0.496 | 0.486 | 36.23 | 14.195 | 9.9375 | 36.4925 | 222.25 | 36.205 | 9.1225 | 0.175 | 0.0475 | 15.3675 | 0.32 | 0.0175 | 333.75 | 203.5775 |  |  |  |  | 12.4125 | 0.25 | 7.35 | 0 | 11.1325 | 5.4375 | 0
Code 9 | 36.228 | #DIV/0! | 22.974 | 24.162 | 1.524 | 0.47 | 36.0875 | 12.8825 | 10.2975 | 57.5225 | 219.75 | 36.095 | 8.5775 | 0.145 | 0.0375 | 13.715 | 0.295 | 0.02 | 325 | 203.445 |  |  |  |  | 14.5475 | 0 | 7.22 | 0 | 16.4875 | 5.2475 | 0
Code 10 | 36.474 | #DIV/0! | 26.526 | 31.136 | 0.218 | 0.476 | 36.31 | 15.28 | 14.86 | 59.8675 | 201.5 | 36.4425 | 9.645 | 0.135 | 0.005 | 15.93 | 0.255 | 0.005 | 324.625 | 203.415 |  |  |  |  | 15.405 | 0 | 7.22 | 0 | 13.45575 | 5.5425 | 0
Code 11 | 35.516 | #DIV/0! | 26.848 | 38.948 | 1.276 | 0.456 | 35.2075 | 17.7175 | 25.065 | 130.9275 | 198.25 | 35.1175 | 8.555 | 0.13 | 0.0075 | 15.155 | 0.28 | 0 | 330.25 | 201.77 |  |  |  |  | #DIV/0! | #DIV/0! | #DIV/0! | #DIV/0! | #DIV/0! | #DIV/0! | #DIV/0!
Code 12 | 36.48 | #DIV/0! | 22.974 | 24.42 | 0.472 | 0.472 | 36.3325 | 14.125 | 12.055 | 49.585 | 210 | 36.5025 | 8.915 | 0.14 | 0.0125 | 13.5725 | 0.28 | 0.0125 | 354.75 | 203.2075 |  |  |  |  | 15.765 | 0 | 7.3325 | 0 | 11.915 | 5.435 | 0
Code 13 | 35.958 | #DIV/0! | 24.32 | 28.912 | 0.488 | 0.362 | 36.05 | 14.6625 | 12.5225 | 63.9425 | 213 | 35.815 | 8.41 | 0.145 | 0 | 14.7075 | 0.2675 | 0.0125 | 349.75 | 202.35 |  |  |  |  | 14.6675 | 0 | 7.245 | 0 | 10.115 | 5.7025 | 0
Code 14(毛面朝上) | 36.342 | #DIV/0! | 24.096 | 25.028 | 0.5 | 0.65 | 36.1125 | 14.3625 | 11.75 | 57.5825 | 219.75 | 36.2125 | 9.7 | 0.1475 | 0.015 | 17.93 | 0.3175 | 0.01 | 347.125 | 202.0425 |  |  |  |  | 13.8825 | 0 | 7.4675 | 0 | 14.0625 | 6.05 | 0
Code 14 (光面朝上) | 36.506 | #DIV/0! | 25.63 | 29.17 | 0.944 | 0.45 | 36.545 | 16.5675 | 12.5775 | 60.77 | 208.625 | 36.4225 | 9.6875 | 0.16 | 0.0175 | 19.0875 | 0.395 | 0.015 | 351.125 | 207.6625
Code 15 | 35.948 | #DIV/0! | 26.884 | 33.472 | 0.512 | 0.276 | 36.035 | 16.71 | 16.5475 | 66.625 | 230.75 | 35.97 | 9.4375 | 0.15 | 0.0075 | 18.2175 | 0.2425 | 0 | 351.25 | 202.135 |  |  |  |  | 17.155 | 0 | 8.6025 | 0 | 9.05 | 6.3975 | 0
Code 16 | 35.608 | #DIV/0! | 25.082 | 33.68 | 0.528 | 0.202 | 35.935 | 14.865 | 16.4925 | 70.945 | 220.5 | 36.195 | 10.485 | 0.135 | 0.015 | 24.9375 | 0.24 | 0 | 325.375 | 203.125 |  |  |  |  | 17.4775 | 0 | 10.0675 | 0 | 10.38 | 6.155 | 0
Code 17 | 36.278 | #DIV/0! | 24.066 | 27.01 | 0.49 | 0.484 | 36.3325 | 16.0675 | 21.7925 | 75.6075 | 220.25 | 36.4025 | 9.46 | 0.13 | 0.005 | 19.58 | 0.3025 | 0.0025 | 359.125 | 202.7075 |  |  |  |  | 14.005 | 0.46 | 8.6625 | 0 | 12.0025 | 6.7025 | 0
STD | 国标重量 | 厚度 | 国标第一次吸收时间 | 国标第二次吸收时间 | 国标回渗 | 国标渗漏 | Cradle 重量 | Cradle 1st intake | Cradle 2nd intake | Cradle 3rd intake | Cradle扩散长度 | L-H Weight | L intake time | L Rewet | L Residue | H intake time | H Rewet | H Residue | L-H 扩散长度 | Weight after intake | Surface Moisture重量 | Surface Moisture吸收时间 | Surface Moisture回渗 | Run off | FTFE 1st intake time | FIFE leakage | FTFE 2st intake time | FIFE leakage | FTFE Rewet | FTFE 3st intake time | FIFE leakage | Pad Integrity
Control-July | 0.3721828 | #DIV/0! | 1.533646 | 2.08367 | 0.1191638 | 0.1634625 | 0.4895731 | 1.696776 | 1.865246 | 8.475719 | 9.60324 | 0.396432 | 1.054779 | 0.01290994 | 0.01154701 | 24.48719 | 0.229256 | 0.009574271 | 3.86221 | 1.278577 |  |  |  |  | 0.4933896 | 0 | 1.571019 | 0 | 1.818635 | 0.9781104 | 0
Code 1 | 0.1080278 | #DIV/0! | 0.4452527 | 0.658726 | 0.135536 | 0.01870829 | 0.08655441 | 0.2814694 | 0.6587045 | 2.87311 | 4.203173 | 0.08180261 | 1.254787 | 0.02986079 | 0.03366502 | 1.126854 | 0.01632993 | 0.01154701 | 8.825862 | 0.3069202 | 0.08933085 | 1.235528 | 0.01643168 | 0 | 3.400406 | 0 | 4.238808 | 0 | 1.972089 | 2.321221 | 0 | 0
Code 2 | 0.2229798 | #DIV/0! | 1.004923 | 0.9313324 | 0.1220656 | 0.03768289 | 0.253295 | 0.6499423 | 0.4727491 | 1.54252 | 6.130525 | 0.06800735 | 0.7637353 | 0.015 | 0.02061553 | 1.361381 | 0.02362908 | 0.01 | 6.472699 | 0.9590056 | 0.2384743 | 0.7951918 | 0.01140175 | 0.3237592 | 1.575902 | 0 | 0.4445972 | 0 | 1.212655 | 0.4584394 | 0 | 43.88963
Control 1 | 0.1528725 | #DIV/0! | 1.014406 | 1.134108 | 0.152217 | 0.03209361 | 0.3029851 | 0.5607361 | 0.9273034 | 3.499156 | 5.477226 | 0.2192981 | 0.8270026 | 0.02362908 | 0.04112988 | 1.171534 | 0 | 0.02 | 6.223276 | 0.5333776 | 0.2515353 | 0.4389989 | 0.01516575 | 0.3093218 | 1.470428 | 0 | 0.3457359 | 0 | 1.198732 | 0.2519921 | 0 | 35.48662
Control 2 | 0.2386839 | #DIV/0! | 1.63946 | 1.273177 | 0.2211787 | 0.06268971 | 0.1175798 | 0.2782535 | 0.5767943 | 1.93288 | 4.320494 | 0.09678154 | 0.9727067 | 0.01 | 0.01825742 | 0.9610064 | 0.01707825 | 0.01914854 | 9.31844 | 0.2828869 | 0.3286031 | 0.9314129 | 0.007071068 | 0.3103546 | 1.304898 | 0 | 0.1827567 | 0 | 1.449667 | 0.1138713 | 0 | 0
Code 3 | 0.242384 | #DIV/0! | 1.288053 | 0.8915885 | 0.1319091 | 0.03391165 | 0.26245 | 0.4710626 | 1.152879 | 2.393673 | 2.792848 | 0.1953416 | 0.6328244 | 0.02516611 | 0.008164966 | 0.7824321 | 0.02645751 | 0 | 4.349329 | 1.348366 | 0 | 0 | 0 | 0 | 1.546445 | 0 | 0.1987461 | 0 | 1.30643 | 0.1555635 | 0 | 0
Code 4 | #DIV/0! | #DIV/0! | #DIV/0! | #DIV/0! | #DIV/0! | #DIV/0! | #DIV/0! | #DIV/0! | #DIV/0! | #DIV/0! | #DIV/0! | #DIV/0! | #DIV/0! | #DIV/0! | #DIV/0! | #DIV/0! | #DIV/0! | #DIV/0! | #DIV/0! | #DIV/0! | 0 | 0 | 0 | 0 | #DIV/0! | #DIV/0! | #DIV/0! | #DIV/0! | #DIV/0! | #DIV/0! | #DIV/0! | #DIV/0!
Code 5 | 0.2464346 | #DIV/0! | 1.17785 | 2.110763 | 0.1633401 | 0.03847077 | 0.1330413 | 0.6560996 | 0.3795063 | 1.397364 | 3.366502 | 0.2379601 | 0.4907392 | 0.03162278 | 0.008164966 | 0.8166344 | 0.01414214 | 0.02160247 | 5.816643 | 0.2810101 | 0 | 0 | 0 | 0 | 1.566567 | 0 | 0.8347205 | 0 | 2.41051 | 0.1747379 | 0 | #DIV/0!
Code 6 | 0.1950641 | #DIV/0! | 1.077209 | 0.7663028 | 0.0438178 | 0.0303315 | 0.1415097 | 0.3984449 | 0.4922313 | 3.83639 | 6.164414 | 0.3698986 | 0.6047038 | 0.009574271 | 0.0294392 | 1.308154 | 0.03464102 | 0.02380476 | 15.97915 | 0.5086174 | 0 | 0 | 0 | 0 | 0.5926424 | 0 | 0.3628935 | 0 | 0.5010905 | 0.3457359 | 0 | #DIV/0!
Code 7 | 0.3316172 | #DIV/0! | 1.132842 | 1.689192 | 0.09444575 | 0.02738613 | 0.2136196 | 1.15101 | 0.658888 | 0.924572 | 4.99166 | 0.221961 | 0.1575595 | 0.02708013 | 0.01892969 | 1.611363 | 0.02753785 | 0.03304038 | 9.205976 | 0.5222627 | 0 | 0 | 0 | 0 | 1.289005 | 0 | 0.2999444 | 0.27 | 2.396322 | 0.3935628 | 0 | #DIV/0!
Code 8 | 0.1073313 | #DIV/0! | 1.082067 | 0.9480137 | 0.1105893 | 0.0250998 | 0.3222835 | 1.442001 | 0.3641772 | 3.766699 | 2.217356 | 0.2949011 | 0.4172429 | 0.01914854 | 0.005 | 1.530498 | 0.03464102 | 0.009574271 | 3.593976 | 0.3944933 | 0 | 0 | 0 | 0 | 2.344488 | 0.5 | 0.6439979 | 0 | 3.278184 | 0.5019545 | 0 | #DIV/0!
Code 9 | 0.1209132 | #DIV/0! | 0.8990717 | 0.6582325 | 0.3800395 | 0.03741657 | 0.2251481 | 1.308673 | 0.924279 | 4.75582 | 1.892969 | 0.3359067 | 0.1867931 | 0.01 | 0.02362908 | 1.467435 | 0.03872983 | 0.008164966 | 7.268654 | 0.559613 | 0 | 0 | 0 | 0 | 1.511167 | 0 | 0.420238 | 0 | 1.122271 | 0.2614543 | 0 | #DIV/0!
Code 10 | 0.1487616 | #DIV/0! | 1.49684 | 1.73307 | 0.09093954 | 0.02880972 | 0.1732051 | 1.513825 | 1.724664 | 3.569074 | 3.109126 | 0.2434988 | 0.4754296 | 0.02081666 | 0.005773503 | 1.330965 | 0.005773503 | 0.005773503 | 3.944933 | 0.2609598 | 0 | 0 | 0 | 0 | 1.632391 | 0 | 0.420238 | 0 | 3.863837 | 0.3043436 | 0 | #DIV/0!
Code 11 | 0.2495596 | #DIV/0! | 1.131092 | 3.38347 | 0.415608 | 0.05319774 | 0.291819 | 2.051981 | 3.386891 | 5.128433 | 2.362908 | 0.236132 | 0.2829016 | 0.01632993 | 0.005 | 1.218236 | 0.04082483 | 0 | 2.986079 | 0.1775763 | 0 | 0 | 0 | 0 | #DIV/0! | #DIV/0! | #DIV/0! | #DIV/0! | #DIV/0! | #DIV/0! | #DIV/0! | #DIV/0!
Code 12 | 0.1339776 | #DIV/0! | 0.6526331 | 1.469626 | 0.1156287 | 0.0303315 | 0.2345741 | 0.997547 | 1.405857 | 2.999439 | 1.632993 | 0.1963628 | 0.3970306 | 0 | 0.005 | 0.748927 | 0.01154701 | 0.005 | 4.444097 | 0.465 | 0 | 0 | 0 | 0 | 1.17401 | 0 | 0.1643928 | 0 | 2.311255 | 0.2999444 | 0 | #DIV/0!
Code 13 | 0.2921815 | #DIV/0! | 0.8347754 | 4.35547 | 0.02588436 | 0.0303315 | 0.09831921 | 0.6606247 | 2.003869 | 8.16611 | 2.581989 | 0.2372762 | 0.5894065 | 0.01 | 0 | 1.075124 | 0.02217356 | 0.005 | 4.444097 | 0.3527983 | 0 | 0 | 0 | 0 | 0.9417139 | 0 | 0.6015812 | 0 | 1.843014 | 0.3201432 | 0 | #DIV/0!
Code 14(毛面朝上) | 0.148054 | #DIV/0! | 0.7108305 | 0.9884432 | 0.04301163 | 0.06595453 | 0.2154646 | 2.025609 | 1.942833 | 5.275474 | 1.258306 | 0.1613227 | 0.5659211 | 0.009574271 | 0.01290994 | 0.6377042 | 0.025 | 0 | 3.637192 | 0.7653921 | 0 | 0 | 0 | 0 | 1.012666 | 0 | 0.5691148 | 0 | 0.194315 | 0.4249706 | 0 | #DIV/0!
Code 15 | 0.08734987 | #DIV/0! | 0.9483407 | 1.59482 | 0.2578372 | 0.01581139 | 0.1457166 | 0.7858912 | 1.606349 | 2.954894 | 2.056494 | 0.2647483 | 0.6533695 | 0.01414214 | 0.01707825 | 0.7855094 | 0.06027714 | 0.005773503 | 2.462214 | 7.692868 | 0 | 0 | 0 | 0 | 0 | 0 | 0 | 0 | 0 | 0 | 0 | 0
Code 16 | 0.1824007 | #DIV/0! | 0.9099615 | 2.326815 | 0.0130384 | 0.0585662 | 0.2503997 | 1.312174 | 1.516386 | 4.18688 | 2.986079 | 0.1779513 | 0.508224 | 0.01414214 | 0.009574271 | 1.506682 | 0.01892969 | 0 | 12.05888 | 0.4082891 | 0 | 0 | 0 | 0 | 0.3936581 | 0 | 0.3335041 | 0 | 1.772964 | 0.2471673 | 0 | #DIV/0!
Code 17 | 0.8515398 | #DIV/0! | 1.886921 | 1.522252 | 0.03193744 | 0.05167204 | 0.2910326 | 1.097558 | 1.917035 | 7.85996 | 1.732051 | 0.2053452 | 0.427746 | 0.01290994 | 0.01732051 | 2.144705 | 0.008164966 | 0 | 10.89629 | 0.2663957 | 0 | 0 | 0 | 0 | 2.080871 | 0 | 0.3986122 | 0 | 1.295261 | 0.5090187 | 0 | #DIV/0!

## Target Weight (hidden)
110 pad | SAP NO. | Description | RMS | 数量 | 重量
LSN | 14126684 | NWOV TEXTILE SPL LSN 38g200mm WJ NB/S | RMS 646 | 1托盘 | 152 | kg
PSN | 14126435 | NWOV TEXTILE SPL PSN 26g130mm WJ M+ | RMS 602 | 1托盘 | 67.6 | kg
REL | 14120936 | NWOV TEXTILE TABCW 40g*115mm | RMS 564 | 1托盘 | 92 | kg
SAM | 14122367 | SAM NR 511 Nuoer | RMS 567 | 1托盘 | 800 | kg
Adh. | 14112526 | ADH CONSTRUCT HOT MELT BOX | RMS 416 | 1托盘 | 20 | kg
135 PAD
PSN | 14122674 | NWOV TEXTILE PSN 26gsm * 155mm
REL |  | 大源寄送
Support Layer | 14123038 | NWOV TEXTILE Support Layer 12g*165mm
Liner | 14130047 | NWOV TEXTILE Naxos 2.0 D L 51gsm*490mm |  | 供应商寄送
[7 empty] | 胶量2*4 | Code 11 | Code 13 | Code 14
Weight 135 PAD | LSN | 200 |  | 38 | 382 | 2.9032 | 2.9032 | 1.528 | 2.9032 | 2.9032
135 | PSN | 155 |  | 26 | 382 | 1.53946 | 1.53946 | 1.53946 | 1.1842 | 1.53946
| REL | 140 |  | 40 | 382 | 2.1392 | 2.1392 | 2.1392 | 2.1392 | 1.49744
| adh | 137.5 |  | 14 | 382 | 0.73535 | 0.4202 | 0.73535 | 0.73535 | 0.73535
| SAM |  |  |  |  | 15.5 | 15.5 | 15.5 | 15.5 | 15.5
[5 empty] | Total | 22.81721 | 22.50206 | 21.44201 | 22.46195 | 22.17545
[5 empty] | LSL | 21.6763495 | 21.376957 | 20.3699095 | 21.3388525 | 21.0666775
[5 empty] | USL | 23.9580705 | 23.627163 | 22.5141105 | 23.5850475 | 23.2842225
Weight 110 PAD | LSN | 200 |  | 38 | 382 | 2.9032
| PSN | 130 |  | 26 | 382 | 1.29116
| REL | 115 |  | 40 | 382 | 1.7572
| adh | 125 |  | 14 | 382 | 0.6685
| SAM |  |  |  |  | 15.5
[5 empty] | Total | 22.12006
[5 empty] | LSL | 21.014057
[5 empty] | USL | 23.226063
23.31721

## Material List (hidden)
I. Full Core Material List (Including Topsheet) v3.0
No. | Material Name | Specification/Model | Applicable Layer/Structural Position | Estimated Usage/Quantity | Supplier Candidates/Reference Price | ETA
1 | Code 1: 50gsm 上层：25gsm，10% 三叶草截面纤维 (KC 提供)，90% 2D Bico PE/PET (延江提供) 下层：25gsm，50% 三叶草截面纤维（KC 提供），50% 4D Bico PE/PET(延江提供) | Width: 102mm Length: >100m Cookie:3" core, roll diameter ≤700mm | Liner (Tianjin) | >100m | Yanjan | 18th Sep | 21号可完成
2 | Code 2-A: 30 gsm (优先) 上层：15gsm，10% 三叶草截面纤维 (KC 提供)，90% 2D Bico PE/PET (延江提供) 下层：15gsm，50% 三叶草截面纤维（KC 提供），50% 4D Bico PE/PET (延江提供) | Width: 82mm Length: 6km Spooling: 3" core, core length ≤ 600mm, roll diameter ≤700mm Cookie:3" core, roll diameter ≤700mm | Liner (Chunayue) | 6km | Yanjan | 18th Sep | 未到货
3 | Code 2-B: 30 gsm (取决于异型纤维的量) 上层：15gsm，100% 2D Bico PE/PET (延江提供) 下层：15gsm，50% 三叶草截面纤维（KC 提供），50% 4D Bico PE/PET (延江提供) | Width: 82mm Length: 6km Spooling: 3" core, core length ≤ 600mm, roll diameter ≤700mm Cookie:3" core, roll diameter ≤700mm | Liner (Chunayue) | 6km | Yanjan | 18th Sep | 不测试
4 | 上层：11.2gsm 80% 2D PE/PET 38MM (KET-221F)20% 3D PE/PET 38MM (KET-1A1F) 下层：16.8gsm 50% 3.5D 中空 PE/PET 51mm (KET-P14KF5)40% PTT/PET s-s 7D 51mm 10% PVA 6D 51mm | Width:145mm Length: 300m Cookie:3" core | REL | 6 rolls | Minrui | 18th Sep | 21号可完成
5 | Nuoer 610s | / | SAP | 300kg | Nuoer | 18th Sep
6 | Nuoer 950 | / | SAP | 300kg | Nuoer | 18th Sep
7 | Nuoer High GBP trial code | / | SAP | 20kg | Nuoer | 18th Sep
8 | Nuoer 50% 610+ 50% 511 | /
9 | Nuoer 50% 610+ 50% 950 | /
10 | 20gsm PP+fluff | Width: 200mm Length: 2km Cookie: 6.75" core, roll diameter ≤800mm | LSN | 2km | Unikorn | Arrived | 上次测试完成
11 | 20gsm PP+fluff | Width: 155mm Length: 2km Cookie: 6.75" core, roll diameter ≤800mm | PSN | 2km | Unikorn | Arrived
12 | TBD 含三叶草粘胶纤维 | Width: 82mm Length: 6km Spooling: 3" core, core length ≤ 600mm, roll diameter ≤700mm Cookie:3" core, roll diameter ≤700mm | LSN | 3 rolls | Wangjin | 20th Sep | 21号可完成
13 | 亲水胶 3059 |  |  | 80kg | Henkel | Arrived